## Geometry & Modelling details
ID | R [mm] | t [mm] | R/t | 2Rbased | Rbased | E [GPa] | σyield [MPa] | υ | Lamda
D1 | 1816.5 | 1 | 1816.5 | 166.12 | 83.06 | 207000 | 303.5 | 0.28 | 2.104398
D2 | 1605.7 | 1.02 | 1574.216 | 166.13 | 83.065 | 207000 | 303.5 | 0.28 | 1.959035
D3 | 878.6 | 1.03 | 853.0097 | 166.1 | 83.05 | 207000 | 303.5 | 0.28 | 1.442072
D4 | 1166.7 | 1.76 | 662.8977 | 166.12 | 83.06 | 207000 | 303.5 | 0.28 | 1.271257
D5 | 759.3 | 1.76 | 431.4205 | 166.1 | 83.05 | 207000 | 303.5 | 0.28 | 1.025559
D6 | 563.4 | 1.76 | 320.1136 | 166.18 | 83.09 | 207000 | 303.5 | 0.28 | 0.8834098
[11 empty] | PColl | PPD 5500 | PDnV | PABS
[9 empty] | t/R | Pexp | [MPa] | [MPa] | [MPa] | [MPa]
[7 empty] | -4.347826 |  | 0.0005505092 | 0.046 | 0.044 | 0.023 | 0.008681028 | 0.016027
[7 empty] | 9.615385 |  | 0.000635237 | 0.052 | 0.057 | 0.03 | 0.01236475 | 0.02134001
[7 empty] | -0.9478673 |  | 0.00117232 | 0.211 | 0.209 | 0.102 | 0.05567408 | 0.07268002
[7 empty] | 2.424242 |  | 0.001508528 | 0.33 | 0.338 | 0.167 | 0.1026994 | 0.1203455
[7 empty] | 2.769231 |  | 0.002317924 | 0.65 | 0.668 | 0.386 | 0.2862484 | 0.2841329
[7 empty] | 2.559727 |  | 0.003123891 | 1.172 | 1.202 | 0.68 | 0.569655 | 0.5028711
[10 empty] | 0.0001515651 | 0.0001449753 | 7.578254e-05 | 2.860306e-05 | 5.280724e-05
[10 empty] | 0.0001713344 | 0.0001878089 | 9.884679e-05 | 4.074053e-05 | 7.031303e-05
[10 empty] | 0.0006952224 | 0.0006886326 | 0.0003360791 | 0.0001834401 | 0.0002394729
[10 empty] | 0.001087315 | 0.001113674 | 0.0005502471 | 0.0003383835 | 0.0003965256
[10 empty] | 0.00214168 | 0.002200988 | 0.001271829 | 0.0009431577 | 0.0009361875
[10 empty] | 0.003861614 | 0.003960461 | 0.002240527 | 0.001876952 | 0.001656906

## Validation
ID | R/t | PExp | PColl | PPD 5500 | PDnV | PABS | PPD 5500 /PExp | PDnV /PExp | PABS /PExp | Pcoll /PExp
|  | [MPa] | [MPa] | [MPa] | [MPa] | [MPa] | [8 empty] | % diff
D1 | 1816.5 | 0.046 | 0.044 | 0.023 | 0.008681028 | 0.016027 | 0.5 | 0.188718 | 0.348413 | 0.9565217 | 50 | 45.99255 | 4.347826 | -2.012149 | 4.347826
D2 | 1574.2 | 0.052 | 0.057 | 0.03 | 0.01236475 | 0.02134001 | 0.5769231 | 0.2377837 | 0.4103847 | 1.096154 | 42.30769 |  | -9.615385 |  | 9.615385
D3 | 853.01 | 0.211 | 0.209 | 0.102 | 0.05567408 | 0.07268002 | 0.4834123 | 0.2638582 | 0.3444551 | 0.9905213 | 51.65877 |  | 0.9478673 |  | 0.9478673
D4 | 662.9 | 0.33 | 0.338 | 0.167 | 0.1026994 | 0.1203455 | 0.5060606 | 0.3112103 | 0.3646834 | 1.024242 | 49.39394 |  | -2.424242 |  | 2.424242
D5 | 431.42 | 0.65 | 0.668 | 0.386 | 0.2862484 | 0.2841329 | 0.5938462 | 0.4403821 | 0.4371275 | 1.027692 | 40.61538 |  | -2.769231 |  | 2.769231
D6 | 320.11 | 1.172 | 1.202 | 0.68 | 0.569655 | 0.5028711 | 0.5802048 | 0.4860537 | 0.4290709 | 1.025597 | 41.97952 |  | -2.559727 |  | 2.559727

## KDF
KD
KDF
| Lamda | PD5500
| 2.104 | 0.299314
| 1.959 | 0.2990876
| 1.442 | 0.2969262
| 1.271 | 0.2949609
| 1.026 | 0.2884938
| 0.883 | 0.2800228

## Load vs. Disp
D6 - GMNA - EPP |  |  | D6 - GMNA - ESS |  |  |  | D6 - GMNA - TSS
Disp | Load |  | Disp | Load |  |  | Disp | Load
0 | 0 |  | 0 | 0 |  |  | 0 | 0
0.0268063 | 0.0496266 |  | 0.0264958 | 0.042091 |  | 1 | 0.0264958 | 0.042091
0.0536623 | 0.0985087 |  | 0.0533734 | 0.069242 |  | 2 | 0.0533734 | 0.069242
0.0940459 | 0.170433 |  | 0.0939561 | 0.1087 |  | 3 | 0.0939561 | 0.1087
0.154868 | 0.275165 |  | 0.155168 | 0.165992 |  | 4 | 0.155168 | 0.165992
0.246738 | 0.425119 |  | 0.247734 | 0.24783 |  | 5 | 0.247735 | 0.24783
0.386338 | 0.633779 | Pyp | 0.388432 | 0.362114 |  | 6 | 0.388431 | 0.362137
0.601446 | 0.909027 |  | 0.605377 | 0.514291 |  | 7 | 0.605382 | 0.514403
0.986616 | 1.18544 | Pcoll | 0.951766 | 0.692102 |  | 8 | 0.951762 | 0.692366
1.78042 | 1.01123 |  | 1.62862 | 0.774375 |  | 9 | 1.62669 | 0.775384
2.87798 | 0.778172 |  | 2.68568 | 0.650713 | Pyp | 10 | 2.68328 | 0.652099 | Pyp
4.25731 | 0.608013 |  | 4.10335 | 0.516777 |  | 11 | 4.10098 | 0.517862
6.06902 | 0.510454 |  | 5.93937 | 0.428181 |  | 12 | 5.93706 | 0.428966
6.48043 | 0.50197 |  | 6.85399 | 0.412142 |  | 13 | 6.85169 | 0.412818
6.87563 | 0.496624 |  | 8.1017 | 0.411087 |  | 14 | 8.09957 | 0.411775
7.44297 | 0.49279 |  | 9.79116 | 0.451881 |  | 15 | 9.78921 | 0.453306
8.24935 | 0.490205 |  | 11.3249 | 0.5778 |  | 16 | 11.3225 | 0.583962
9.0185 | 0.487666 |  | 11.6806 | 0.651225 |  | 17 | 11.6784 | 0.659608
9.75339 | 0.485277 |  | 12.0245 | 0.759176 |  | 18 | 12.0227 | 0.77035
9.92953 | 0.486582 |  | 12.5234 | 1.00467 |  | 19 | 12.5227 | 1.02026
10.194 | 0.486761 |  | 12.8147 | 1.16166 | Pcoll | 20 | 12.8144 | 1.18169 | Pcoll
10.452 | 0.487798 |  | 13.2477 | 1.4282 |  |  | 13.2485 | 1.45727
10.7039 | 0.495206 |  | 13.8989 | 1.97239 |  |  | 13.9028 | 2.01901
11.0819 | 0.513411 |  | 14.0684 | 2.1395 |  |  | 14.0734 | 2.19238
11.4577 | 0.533546 |  | 14.2412 | 2.31792 |  |  | 14.2472 | 2.37603
11.8207 | 0.572595 |  | 14.501 | 2.59905 |  |  | 14.5077 | 2.66169
12.3413 | 0.684187 |  | 14.9222 | 2.91329 |  |  | 14.9361 | 2.97396
13.0831 | 1.01712 |  | 15.3818 | 3.18206 |  |  | 15.4004 | 3.24859
13.2736 | 1.10822 |  | 15.861 | 3.43217 |  |  | 15.881 | 3.50642
13.4612 | 1.21209 |  | 16.3503 | 3.66879 |  |  | 16.6193 | 3.87334
13.7393 | 1.39588 |  | 17.0942 | 4.0074 |  |  | 17.7412 | 4.40037

## EPP - Stress
Yield |  | Coll |  | Post-Coll
S | VM | S | VM | S | VM
0 | 289.624 | 0 | 303.5 | 0 | 207.52
0.0357169 | 276.036 | 0.0357182 | 303.5 | 0.0357236 | 215.121
0.0714332 | 249.568 | 0.0714361 | 303.5 | 0.0714471 | 231.283
0.107149 | 224.607 | 0.107154 | 295.76 | 0.10717 | 241.514
0.142865 | 201.325 | 0.142871 | 276.535 | 0.142893 | 241.832
0.17858 | 179.868 | 0.178588 | 254.388 | 0.178615 | 240.542
0.214295 | 160.37 | 0.214305 | 233.971 | 0.214337 | 241.999
0.250009 | 142.962 | 0.250021 | 215.448 | 0.250057 | 245.982
0.285724 | 127.779 | 0.285736 | 198.96 | 0.285778 | 252.153
0.321438 | 114.955 | 0.321452 | 184.631 | 0.321497 | 260.05
0.357153 | 104.617 | 0.357167 | 172.548 | 0.357217 | 269.088
0.392867 | 96.8447 | 0.392882 | 162.751 | 0.392935 | 278.561
0.428581 | 91.6345 | 0.428596 | 155.215 | 0.428654 | 287.667
0.464295 | 88.8547 | 0.464311 | 149.833 | 0.464372 | 295.525
0.500009 | 88.2391 | 0.500025 | 146.409 | 0.500089 | 301.224
0.535723 | 89.417 | 0.535739 | 144.668 | 0.535807 | 303.46
0.571436 | 91.972 | 0.571454 | 144.265 | 0.571526 | 302.278
0.60715 | 95.4994 | 0.607167 | 143.914 | 0.607244 | 295.624
0.642864 | 99.6413 | 0.642881 | 143.355 | 0.642963 | 281.653
0.678578 | 104.098 | 0.678595 | 143.286 | 0.678683 | 259.573
0.714291 | 108.624 | 0.714308 | 143.419 | 0.714403 | 228.805
0.750005 | 113.02 | 0.750022 | 142.951 | 0.750123 | 192.359
0.785719 | 117.122 | 0.785735 | 140.661 | 0.78584 | 155.91
0.821432 | 120.797 | 0.821447 | 137.182 | 0.821553 | 133.476
0.857146 | 123.932 | 0.857159 | 133.807 | 0.85726 | 142.588
0.892859 | 126.435 | 0.89287 | 130.73 | 0.892959 | 183.293
0.928573 | 128.225 | 0.92858 | 128.111 | 0.928648 | 236.693
0.964286 | 129.207 | 0.96429 | 125.902 | 0.964327 | 283.603
1 | 129.483 | 1 | 124.876 | 1 | 303.5

## GMNIA - D6
Results summary - Shallow Spherical Cap
No. | ID | R [mm] | t [mm] | R/t | E [GPa] | Fy [MPa] | possion ratio | P_exp | P_coll | Pcri | P_SLI_BOT | P_EM | P_exp/P_coll | REF | YEARS
1 | D6 | 563.4 | 1.76 | 320.1136 | 207000 | 303.5 | 0.28 | 1.172 | 1.2024 | 2.429742 |  |  | 0.9747172 | Btachut | 2005
IMPERFECTION ANALYSIS
No. | ID | R [mm] | t [mm] | R/t | w | w/t | E [GPa] | Fy [MPa] | possion ratio | P_SLI_MID | P_SLI_TOP | EM_1 | EM_2 | EM_3
1 | D6 | 563.4 | 1.76 | 320.1136 | 0 | 0 | 207000 | 303.5 | 0.28 | 1.202 | 1.202 | 1.202 | 1.202 | 1.202
2 | D6 | 563.4 | 1.76 | 320.1136 | 1.056 | 0.6 | 207000 | 303.5 | 0.28 | 1.25346 |  | 1.18572 | 0.715838 | 0.715849
3 | D6 | 563.4 | 1.76 | 320.1136 | 1.408 | 0.8 | 207000 | 303.5 | 0.28 | 1.25152 |  | 1.1444 | 0.713882 | 0.712799
4 | D6 | 563.4 | 1.76 | 320.1136 | 1.76 | 1 | 207000 | 303.5 | 0.28 | 1.23569 |  | 1.1081 | 0.723812 | 0.723801
5 | D6 | 563.4 | 1.76 | 320.1136 | 2.816 | 1.6 | 207000 | 303.5 | 0.28 | 1.19841 |  | 1.01434 | 0.761859 | 0.761847
6 | D6 | 563.4 | 1.76 | 320.1136 | 3.168 | 1.8 | 207000 | 303.5 | 0.28 | 1.18195 |  | 0.986077 | 0.772421 | 0.772409
7 | D6 | 563.4 | 1.76 | 320.1136 | 3.52 | 2 | 207000 | 303.5 | 0.28 | 1.16324 |  | 0.958776 | 0.782365 | 0.782352
8 | D7 | 563.4 | 1.76 | 320.1136 | 4.4 | 2.5 | 207000 | 303.5 | 0.28 | 1.10326 |  | 0.893494 | 0.803189 | 0.803178
[10 empty] | KDF | KDF | KDF | KDF | KDF
[10 empty] | 0.4947028 | 0.4947028 | 0.4947028 | 0.4947028 | 0.4947028
[10 empty] | 0.515882 | 0 | 0.4880025 | 0.2946148 | 0.2946194
[10 empty] | 0.5150835 | 0 | 0.4709965 | 0.2938098 | 0.2933641
[10 empty] | 0.5085684 | 0 | 0.4560567 | 0.2978967 | 0.2978921
[10 empty] | 0.4932252 | 0 | 0.4174682 | 0.3135555 | 0.3135506
[10 empty] | 0.4864509 | 0 | 0.4058361 | 0.3179025 | 0.3178976
[10 empty] | 0.4787505 | 0 | 0.3945999 | 0.3219951 | 0.3219898
[10 empty] | 0.4540647 | 0 | 0.3677321 | 0.3305656 | 0.330561

## EPP - Displacement
Yield |  | Coll |  | Post-Coll
S | VM | S | VM | S | VM
0 | 0 | 0 | 0 | 0 | 0
0.0357169 | 0.00504782 | 0.0357182 | 0.00659283 | 0.0357236 | 0.00453257
0.0714332 | 0.0183318 | 0.0714361 | 0.0238247 | 0.0714471 | 0.0158709
0.107149 | 0.0385904 | 0.107154 | 0.0500904 | 0.10717 | 0.0332932
0.142865 | 0.064445 | 0.142871 | 0.0836665 | 0.142893 | 0.055966
0.17858 | 0.0946212 | 0.178588 | 0.123128 | 0.178615 | 0.0834072
0.214295 | 0.127959 | 0.214305 | 0.167225 | 0.214337 | 0.115358
0.250009 | 0.163415 | 0.250021 | 0.214818 | 0.250057 | 0.151711
0.285724 | 0.200068 | 0.285736 | 0.264882 | 0.285778 | 0.192494
0.321438 | 0.237111 | 0.321452 | 0.316506 | 0.321497 | 0.237858
0.357153 | 0.273855 | 0.357167 | 0.368895 | 0.357217 | 0.288054
0.392867 | 0.309719 | 0.392882 | 0.421362 | 0.392935 | 0.343406
0.428581 | 0.34423 | 0.428596 | 0.473329 | 0.428654 | 0.404278
0.464295 | 0.37701 | 0.464311 | 0.524312 | 0.464372 | 0.471041
0.500009 | 0.407774 | 0.500025 | 0.573923 | 0.500089 | 0.544034
0.535723 | 0.436315 | 0.535739 | 0.621853 | 0.535807 | 0.623528
0.571436 | 0.462502 | 0.571454 | 0.667867 | 0.571526 | 0.709697
0.60715 | 0.486264 | 0.607167 | 0.711793 | 0.607244 | 0.802581
0.642864 | 0.507585 | 0.642881 | 0.753433 | 0.642963 | 0.901957
0.678578 | 0.52649 | 0.678595 | 0.792557 | 0.678683 | 1.00729
0.714291 | 0.543039 | 0.714308 | 0.828976 | 0.714403 | 1.11748
0.750005 | 0.557314 | 0.750022 | 0.862534 | 0.750123 | 1.2307
0.785719 | 0.569411 | 0.785735 | 0.893036 | 0.78584 | 1.34441
0.821432 | 0.579432 | 0.821447 | 0.920084 | 0.821553 | 1.45502
0.857146 | 0.587477 | 0.857159 | 0.943145 | 0.85726 | 1.55799
0.892859 | 0.593636 | 0.89287 | 0.961725 | 0.892959 | 1.64786
0.928573 | 0.597984 | 0.92858 | 0.975385 | 0.928648 | 1.71864
0.964286 | 0.600578 | 0.96429 | 0.983773 | 0.964327 | 1.76445
1 | 0.601446 | 1 | 0.986616 | 1 | 1.78042

## LBA study
P_cr [MPa]
BIL. | R [mm] | t [mm] | H [mm] | r [mm] | R/t | E [GPa] | Fy [MPa] | possion ratio | Zoelly, 1915 | Karman & Tsien, 2012 | Koiter, 2001 | 1 | 2 | 3 | 4 | Sensitive analysis
1 | 500 | 5 | 6 | 83 | 100 | 207000 | 303.5 | 0.28 | 24.89823 | 7.55964 | 7.4313 | 53.6 | 26.463 | 54.245 | 21.015
2 | 500 | 2 | 6 | 83 | 250 | 207000 | 303.5 | 0.28 | 3.983717 | 1.2095424 | 1.189008 | 3.7322 | 3.0587 | 3.1129 | 2.1899 | Element number | 1768 | 4873 | 6897 | 10962
3 | 500 | 1.25 | 6 | 83 | 400 | 207000 | 303.5 | 0.28 | 1.556139 | 0.4724775 | 0.46445625 | 1.1557 | 1.0931 | 0.92906 | 0.79073 | P_cr [MPa] | 0.70027 | 0.69846 | 0.69817 | 0.69789
4 | 500 | 1 | 6 | 83 | 500 | 207000 | 303.5 | 0.28 | 0.9959292 | 0.3023856 | 0.297252 | 0.69846 | 0.6986 | 0.55483 | 0.48891
5 | 500 | 0.5 | 6 | 83 | 1000 | 207000 | 303.5 | 0.28 | 0.2489823 | 0.0755964 | 0.074313 | 0.1479 | 0.14746 | 0.11792 | 0.11072

## Bifurcation study
No. | ID | R [mm] | R_Base [mm] | t [mm] | H [mm] | H/R_Base | R/t | Fy [MPa] | E [GPa] | possion ratio | l_gx | U_omax | w | w/t | Pcr | Py | P_PD | P_Imp | P_Bif | P_PD/Py | P_Imp/Py | Pcr/Py | Lamda | cc | Lamda/Cc | S_GMNA | S_GMNA/S_Y | REMARKS
1 | C1 | 58.84 | 58.84 | 0.23536 | 58.84 | 1 | 250 | 200 | 193000 | 0.28 | 14.88547 | 0.016 | 0.2381676 | 1.011929 | 3.714287 | 1.6 | 0.9143902 | 1.42502 |  | 0.5714939 | 0.8906375 | 2.321429 | 90.29884 | 138.0336 | 0.6541801 | 178.1275 | 0.8906375 | HEMI-SPHERICAL Zhu 2019
2 | C2 | 58.84 | 58.84 | 0.23536 | 58.84 | 1 | 250 | 300 | 193000 | 0.28 | 14.88547 | 0.016 | 0.2381676 | 1.011929 | 3.714287 | 2.4 | 1.010667 | 1.78009 |  | 0.4211114 | 0.7417042 | 1.547619 | 90.29884 | 112.704 | 0.8012037 | 222.51125 | 0.7417042
3 | C3 | 58.84 | 58.84 | 0.23536 | 58.84 | 1 | 250 | 400 | 193000 | 0.28 | 14.88547 | 0.016 | 0.2381676 | 1.011929 | 3.714287 | 3.2 | 1.052313 | 2.02227 |  | 0.3288477 | 0.631959375 | 1.160715 | 90.29884 | 97.6045 | 0.9251504 | 252.78375 | 0.631959375
4 | C4 | 58.84 | 58.84 | 0.11768 | 58.84 | 1 | 500 | 200 | 193000 | 0.28 | 10.52562 | 0.016 | 0.1684099 | 1.431084 | 0.9285717 | 0.8 | 0.2630782 | 0.468268 |  | 0.3288477 | 0.585335 | 1.160715 | 127.7018 | 138.0336 | 0.9251504 | 117.067 | 0.585335
5 | C5 | 58.84 | 58.84 | 0.11768 | 58.84 | 1 | 500 | 300 | 193000 | 0.28 | 10.52562 | 0.016 | 0.1684099 | 1.431084 | 0.9285717 | 1.2 | 0.2713557 | 0.511056 |  | 0.2261298 | 0.42588 | 0.7738097 | 127.7018 | 112.704 | 1.133073 | 127.764 | 0.42588
6 | C6 | 58.84 | 58.84 | 0.11768 | 58.84 | 1 | 500 | 400 | 193000 | 0.28 | 10.52562 | 0.016 | 0.1684099 | 1.431084 | 0.9285717 | 1.6 | 0.2744429 | 0.511421 |  | 0.1715268 | 0.319638125 | 0.5803573 | 127.7018 | 97.6045 | 1.30836 | 127.85525 | 0.319638125
7 | C7 | 58.84 | 58.84 | 0.07845333 | 58.84 | 1 | 750 | 200 | 193000 | 0.28 | 8.594132 | 0.016 | 0.1375061 | 1.752712 | 0.4126985 | 0.5333333 | 0.1206025 | 0.305764 |  | 0.2261298 | 0.5733075 | 0.7738097 | 156.4022 | 138.0336 | 1.133073 | 114.6615 | 0.5733075
8 | C8 | 58.84 | 58.84 | 0.07845333 | 58.84 | 1 | 750 | 300 | 193000 | 0.28 | 8.594132 | 0.016 | 0.1375061 | 1.752712 | 0.4126985 | 0.8 | 0.122353 | 0.324518 |  | 0.1529412 | 0.4056475 | 0.5158732 | 156.4022 | 112.704 | 1.387726 | 121.69425 | 0.4056475
9 | C9 | 58.84 | 58.84 | 0.07845333 | 58.84 | 1 | 750 | 400 | 193000 | 0.28 | 8.594132 | 0.016 | 0.1375061 | 1.752712 | 0.4126985 | 1.066667 | 0.1229839 | 0.331612 |  | 0.1152974 | 0.31088625 | 0.3869049 | 156.4022 | 97.6045 | 1.602407 | 124.3545 | 0.31088625
10 | C10 | 58.84 | 58.84 | 0.05884 | 58.84 | 1 | 1000 | 200 | 193000 | 0.28 | 7.442737 | 0.016 | 0.1190838 | 2.023858 | 0.2321429 | 0.4 | 0.06861073 | 0.0994 |  | 0.1715268 | 0.2485 | 0.5803573 | 180.5977 | 138.0336 | 1.30836 | 49.7 | 0.2485
11 | C11 | 58.84 | 58.84 | 0.05884 | 58.84 | 1 | 1000 | 300 | 193000 | 0.28 | 7.442737 | 0.016 | 0.1190838 | 2.023858 | 0.2321429 | 0.6 | 0.06917843 | 0.099474 |  | 0.1152974 | 0.16579 | 0.3869049 | 180.5977 | 112.704 | 1.602407 | 49.737 | 0.16579
12 | C12 | 58.84 | 58.84 | 0.05884 | 58.84 | 1 | 1000 | 400 | 193000 | 0.28 | 7.442737 | 0.016 | 0.1190838 | 2.023858 | 0.2321429 | 0.8 | 0.06938048 | 0.0975939 |  | 0.0867256 | 0.121992375 | 0.2901787 | 180.5977 | 97.6045 | 1.850301 | 48.79695 | 0.121992375
13 | C13 | 58.84 | 58.84 | 0.23536 | 44.13 | 0.75 | 250 | 200 | 193000 | 0.28 | 14.88547 | 0.016 | 0.2381676 | 1.011929 | 3.714287 | 1.6 | 0.9143902 | 0.615324 |  | 0.5714939 | 0.3845775 | 2.321429 | 90.29884 | 138.0336 | 0.6541801 | 76.9155 | 0.3845775 | SPHERICAL SHELL Modified Zhu 2019
14 | C14 | 58.84 | 58.84 | 0.23536 | 44.13 | 0.75 | 250 | 300 | 193000 | 0.28 | 14.88547 | 0.016 | 0.2381676 | 1.011929 | 3.714287 | 2.4 | 1.010667 | 0.748317 |  | 0.4211114 | 0.31179875 | 1.547619 | 90.29884 | 112.704 | 0.8012037 | 93.539625 | 0.31179875
15 | C15 | 58.84 | 58.84 | 0.23536 | 44.13 | 0.75 | 250 | 400 | 193000 | 0.28 | 14.88547 | 0.016 | 0.2381676 | 1.011929 | 3.714287 | 3.2 | 1.052313 | 0.818984 |  | 0.3288477 | 0.2559325 | 1.160715 | 90.29884 | 97.6045 | 0.9251504 | 102.373 | 0.2559325
16 | C16 | 58.84 | 58.84 | 0.11768 | 44.13 | 0.75 | 500 | 200 | 193000 | 0.28 | 10.52562 | 0.016 | 0.1684099 | 1.431084 | 0.9285717 | 0.8 | 0.2630782 | 0.145488 |  | 0.3288477 | 0.18186 | 1.160715 | 127.7018 | 138.0336 | 0.9251504 | 36.372 | 0.18186
17 | C17 | 58.84 | 58.84 | 0.11768 | 44.13 | 0.75 | 500 | 300 | 193000 | 0.28 | 10.52562 | 0.016 | 0.1684099 | 1.431084 | 0.9285717 | 1.2 | 0.2713557 | 0.153996 |  | 0.2261298 | 0.12833 | 0.7738097 | 127.7018 | 112.704 | 1.133073 | 38.499 | 0.12833
18 | C18 | 58.84 | 58.84 | 0.11768 | 44.13 | 0.75 | 500 | 400 | 193000 | 0.28 | 10.52562 | 0.016 | 0.1684099 | 1.431084 | 0.9285717 | 1.6 | 0.2744429 | 0.155753 |  | 0.1715268 | 0.097345625 | 0.5803573 | 127.7018 | 97.6045 | 1.30836 | 38.93825 | 0.097345625
19 | C19 | 58.84 | 58.84 | 0.07845333 | 44.13 | 0.75 | 750 | 200 | 193000 | 0.28 | 8.594132 | 0.016 | 0.1375061 | 1.752712 | 0.4126985 | 0.5333333 | 0.1206025 | 0.0553315 |  | 0.2261298 | 0.1037465625 | 0.7738097 | 156.4022 | 138.0336 | 1.133073 | 20.7493125 | 0.1037465625
20 | C20 | 58.84 | 58.84 | 0.07845333 | 44.13 | 0.75 | 750 | 300 | 193000 | 0.28 | 8.594132 | 0.016 | 0.1375061 | 1.752712 | 0.4126985 | 0.8 | 0.122353 | 0.0562871 |  | 0.1529412 | 0.070358875 | 0.5158732 | 156.4022 | 112.704 | 1.387726 | 21.1076625 | 0.070358875
21 | C21 | 58.84 | 58.84 | 0.07845333 | 44.13 | 0.75 | 750 | 400 | 193000 | 0.28 | 8.594132 | 0.016 | 0.1375061 | 1.752712 | 0.4126985 | 1.066667 | 0.1229839 | 0.0562871 |  | 0.1152974 | 0.05276915625 | 0.3869049 | 156.4022 | 97.6045 | 1.602407 | 21.1076625 | 0.05276915625
22 | C22 | 58.84 | 58.84 | 0.05884 | 44.13 | 0.75 | 1000 | 200 | 193000 | 0.28 | 7.442737 | 0.016 | 0.1190838 | 2.023858 | 0.2321429 | 0.4 | 0.06861073 | 0.0290685 |  | 0.1715268 | 0.07267125 | 0.5803573 | 180.5977 | 138.0336 | 1.30836 | 14.53425 | 0.07267125
23 | C23 | 58.84 | 58.84 | 0.05884 | 44.13 | 0.75 | 1000 | 300 | 193000 | 0.28 | 7.442737 | 0.016 | 0.1190838 | 2.023858 | 0.2321429 | 0.6 | 0.06917843 | 0.029081 |  | 0.1152974 | 0.04846833 | 0.3869049 | 180.5977 | 112.704 | 1.602407 | 14.5405 | 0.04846833
24 | C24 | 58.84 | 58.84 | 0.05884 | 44.13 | 0.75 | 1000 | 400 | 193000 | 0.28 | 7.442737 | 0.016 | 0.1190838 | 2.023858 | 0.2321429 | 0.8 | 0.06938048 | 0.029081 |  | 0.0867256 | 0.03635125 | 0.2901787 | 180.5977 | 97.6045 | 1.850301 | 14.5405 | 0.03635125
25 | C25 | 90.51 | 73 | 0.36204 | 37 | 0.5 | 250 | 200 | 193000 | 0.28 | 22.89742 | 0.016 | 0.3663587 | 1.011929 | 3.714287 | 1.6 | 0.9143902 | 1.45551 |  | 0.5714939 | 0.90969375 | 2.321429 | 90.29884 | 138.0336 | 0.6541801 | 181.93875 | 0.90969375 | DEEP-SPHERICAL SHELL Zhang 2018
26 | C26 | 90.51 | 73 | 0.36204 | 37 | 0.5 | 250 | 300 | 193000 | 0.28 | 22.89742 | 0.016 | 0.3663587 | 1.011929 | 3.714287 | 2.4 | 1.010667 | 1.96699 |  | 0.4211114 | 0.8195792 | 1.547619 | 90.29884 | 112.704 | 0.8012037 | 245.87375 | 0.8195792
27 | C27 | 90.51 | 73 | 0.36204 | 37 | 0.5 | 250 | 400 | 193000 | 0.28 | 22.89742 | 0.016 | 0.3663587 | 1.011929 | 3.714287 | 3.2 | 1.052313 | 2.48751 |  | 0.3288477 | 0.777346875 | 1.160715 | 90.29884 | 97.6045 | 0.9251504 | 310.93875 | 0.777346875
28 | C28 | 90.51 | 73 | 0.18102 | 37 | 0.5 | 500 | 200 | 193000 | 0.28 | 16.19092 | 0.016 | 0.2590547 | 1.431084 | 0.9285717 | 0.8 | 0.2630782 | 0.554334 |  | 0.3288477 | 0.6929175 | 1.160715 | 127.7018 | 138.0336 | 0.9251504 | 138.5835 | 0.6929175
29 | C29 | 90.51 | 73 | 0.18102 | 37 | 0.5 | 500 | 300 | 193000 | 0.28 | 16.19092 | 0.016 | 0.2590547 | 1.431084 | 0.9285717 | 1.2 | 0.2713557 | 0.784352 |  | 0.2261298 | 0.6536267 | 0.7738097 | 127.7018 | 112.704 | 1.133073 | 196.088 | 0.6536267
30 | C30 | 90.51 | 73 | 0.18102 | 37 | 0.5 | 500 | 400 | 193000 | 0.28 | 16.19092 | 0.016 | 0.2590547 | 1.431084 | 0.9285717 | 1.6 | 0.2744429 | 0.784364 |  | 0.1715268 | 0.4902275 | 0.5803573 | 127.7018 | 97.6045 | 1.30836 | 196.091 | 0.4902275
31 | C31 | 90.51 | 73 | 0.12068 | 37 | 0.5 | 750 | 200 | 193000 | 0.28 | 13.21983 | 0.016 | 0.2115173 | 1.752712 | 0.4126985 | 0.5333333 | 0.1206025 | 0.327079 |  | 0.2261298 | 0.613273125 | 0.7738097 | 156.4022 | 138.0336 | 1.133073 | 122.654625 | 0.613273125
32 | C32 | 90.51 | 73 | 0.12068 | 37 | 0.5 | 750 | 300 | 193000 | 0.28 | 13.21983 | 0.016 | 0.2115173 | 1.752712 | 0.4126985 | 0.8 | 0.122353 | 0.354148 |  | 0.1529412 | 0.442685 | 0.5158732 | 156.4022 | 112.704 | 1.387726 | 132.8055 | 0.442685
33 | C33 | 90.51 | 73 | 0.12068 | 37 | 0.5 | 750 | 400 | 193000 | 0.28 | 13.21983 | 0.016 | 0.2115173 | 1.752712 | 0.4126985 | 1.066667 | 0.1229839 | 0.348088 |  | 0.1152974 | 0.3263325 | 0.3869049 | 156.4022 | 97.6045 | 1.602407 | 130.533 | 0.3263325
34 | C34 | 90.51 | 73 | 0.09051 | 37 | 0.5 | 1000 | 200 | 193000 | 0.28 | 11.44871 | 0.016 | 0.1831794 | 2.023858 | 0.2321429 | 0.4 | 0.06861073 | 0.183352 |  | 0.1715268 | 0.45838 | 0.5803573 | 180.5977 | 138.0336 | 1.30836 | 91.676 | 0.45838
35 | C35 | 90.51 | 73 | 0.09051 | 37 | 0.5 | 1000 | 300 | 193000 | 0.28 | 11.44871 | 0.016 | 0.1831794 | 2.023858 | 0.2321429 | 0.6 | 0.06917843 | 0.193428 |  | 0.1152974 | 0.32238 | 0.3869049 | 180.5977 | 112.704 | 1.602407 | 96.714 | 0.32238
36 | C36 | 90.51 | 73 | 0.09051 | 37 | 0.5 | 1000 | 400 | 193000 | 0.28 | 11.44871 | 0.016 | 0.1831794 | 2.023858 | 0.2321429 | 0.8 | 0.06938048 | 0.191246 |  | 0.0867256 | 0.2390575 | 0.2901787 | 180.5977 | 97.6045 | 1.850301 | 95.623 | 0.2390575
37 | C37 | 563.4 | 83.09 | 2.2536 | 6.2 | 0.07461788 | 250 | 200 | 193000 | 0.28 | 142.5302 | 0.016 | 2.280483 | 1.011929 | 3.714287 | 1.6 | 0.9143902 | 1.27568 |  | 0.5714939 | 0.7973 | 2.321429 | 90.29884 | 138.0336 | 0.6541801 | 159.46 | 0.7973 | SHALLOW-SPHERICAL SHELL Blachut 2005
38 | C38 | 563.4 | 83.09 | 2.2536 | 6.2 | 0.07461788 | 250 | 300 | 193000 | 0.28 | 142.5302 | 0.016 | 2.280483 | 1.011929 | 3.714287 | 2.4 | 1.010667 | 1.57355 |  | 0.4211114 | 0.6556458 | 1.547619 | 90.29884 | 112.704 | 0.8012037 | 196.69375 | 0.6556458
39 | C39 | 563.4 | 83.09 | 2.2536 | 6.2 | 0.07461788 | 250 | 400 | 193000 | 0.28 | 142.5302 | 0.016 | 2.280483 | 1.011929 | 3.714287 | 3.2 | 1.052313 | 1.73617 |  | 0.3288477 | 0.542553125 | 1.160715 | 90.29884 | 97.6045 | 0.9251504 | 217.02125 | 0.542553125
40 | C40 | 563.4 | 83.09 | 1.1268 | 6.2 | 0.07461788 | 500 | 200 | 193000 | 0.28 | 100.7841 | 0.016 | 1.612545 | 1.431084 | 0.9285717 | 0.8 | 0.2630782 | 0.543869 |  | 0.3288477 | 0.67983625 | 1.160715 | 127.7018 | 138.0336 | 0.9251504 | 135.96725 | 0.67983625
41 | C41 | 563.4 | 83.09 | 1.1268 | 6.2 | 0.07461788 | 500 | 300 | 193000 | 0.28 | 100.7841 | 0.016 | 1.612545 | 1.431084 | 0.9285717 | 1.2 | 0.2713557 | 0.649166 |  | 0.2261298 | 0.5409717 | 0.7738097 | 127.7018 | 112.704 | 1.133073 | 162.2915 | 0.5409717
42 | C42 | 563.4 | 83.09 | 1.1268 | 6.2 | 0.07461788 | 500 | 400 | 193000 | 0.28 | 100.7841 | 0.016 | 1.612545 | 1.431084 | 0.9285717 | 1.6 | 0.2744429 | 0.689415 |  | 0.1715268 | 0.430884375 | 0.5803573 | 127.7018 | 97.6045 | 1.30836 | 172.35375 | 0.430884375
43 | C43 | 563.4 | 83.09 | 0.7512 | 6.2 | 0.07461788 | 750 | 200 | 193000 | 0.28 | 82.28984 | 0.016 | 1.316637 | 1.752712 | 0.4126985 | 0.5333333 | 0.1206025 | 0.266965 |  | 0.2261298 | 0.500559375 | 0.7738097 | 156.4022 | 138.0336 | 1.133073 | 100.111875 | 0.500559375
44 | C44 | 563.4 | 83.09 | 0.7512 | 6.2 | 0.07461788 | 750 | 300 | 193000 | 0.28 | 82.28984 | 0.016 | 1.316637 | 1.752712 | 0.4126985 | 0.8 | 0.122353 | 0.283758 |  | 0.1529412 | 0.3546975 | 0.5158732 | 156.4022 | 112.704 | 1.387726 | 106.40925 | 0.3546975
45 | C45 | 563.4 | 83.09 | 0.7512 | 6.2 | 0.07461788 | 750 | 400 | 193000 | 0.28 | 82.28984 | 0.016 | 1.316637 | 1.752712 | 0.4126985 | 1.066667 | 0.1229839 | 0.284062 |  | 0.1152974 | 0.266308125 | 0.3869049 | 156.4022 | 97.6045 | 1.602407 | 106.52325 | 0.266308125
46 | C46 | 563.4 | 83.09 | 0.5634 | 6.2 | 0.07461788 | 1000 | 200 | 193000 | 0.28 | 71.26509 | 0.016 | 1.140241 | 2.023858 | 0.2321429 | 0.4 | 0.06861073 | 0.134874 |  | 0.1715268 | 0.337185 | 0.5803573 | 180.5977 | 138.0336 | 1.30836 | 67.437 | 0.337185
47 | C47 | 563.4 | 83.09 | 0.5634 | 6.2 | 0.07461788 | 1000 | 300 | 193000 | 0.28 | 71.26509 | 0.016 | 1.140241 | 2.023858 | 0.2321429 | 0.6 | 0.06917843 | 0.156736 |  | 0.1152974 | 0.2612267 | 0.3869049 | 180.5977 | 112.704 | 1.602407 | 78.368 | 0.2612267
48 | C48 | 563.4 | 83.09 | 0.5634 | 6.2 | 0.07461788 | 1000 | 400 | 193000 | 0.28 | 71.26509 | 0.016 | 1.140241 | 2.023858 | 0.2321429 | 0.8 | 0.06938048 | 0.158224 |  | 0.0867256 | 0.19778 | 0.2901787 | 180.5977 | 97.6045 | 1.850301 | 79.112 | 0.19778

## EXP - DATA
CASE STUDIES/EXPERIMENTAL
| R | t | R/t | E | Fy | possion ratio | REF | YEARS | Pe | Py | P_PPD | Pexp | P_e/P_y | Pexp/P_PD | Pexp/P_Py | Eq. 8 | Pred. P |  | Lamda | cc | Lamda/Cc | S_GMNA | S_GMNA/S_Y
BIL. | mm |  |  | MPa |  |  |  |  | MPa | MPa | [13 empty] | Sa | Pa
1 | 3000 | 4.75 | 631.5789 | 193000 | 270 | 0.3 | Jones | 1994 | 0.5856669 | 0.855 | 0.1721038 | 0.132 | 0.6849905 | 0.7669792 | 0.154386 | 0.4779802 | 0.408673 | 0.3229966 | 143.5245 | 118.8004 | 1.208114 | 41.68421 | 0.154386
2 | 86 | 1.032 | 83.33333 | 159208 | 335.408 | 0.291 | Wang et al | 2019 | 27.67009 | 8.049792 | 5.77884 | 5.077 | 3.437367 | 0.87855 | 0.6306995 | 0.9504572 | 7.650983 | 0.6635749 | 52.13406 | 96.80926 | 0.5385235 | 211.5417 | 0.6306995 | 233.0816 | 5.772964 | Elastic-Plastic
3 | 86 | 1.041 | 82.61287 | 159208 | 335.408 | 0.291 | Wang et al | 2019 | 28.15481 | 8.119994 | 5.853709 | 5.036 | 3.467344 | 0.8603093 | 0.6201975 | 0.9509632 | 7.721815 | 0.6521782 | 51.90821 | 96.80926 | 0.5361905 | 208.0192 | 0.6201975 | 234.0988 | 5.899731
4 | 86 | 1.046 | 82.21797 | 159208 | 335.408 | 0.291 | Wang et al | 2019 | 28.42592 | 8.158995 | 5.895343 | 5.709 | 3.483998 | 0.9683915 | 0.6997186 | 0.9512622 | 7.761343 | 0.7355685 | 51.78399 | 96.80926 | 0.5349074 | 234.6912 | 0.6997186 | 234.6583 | 5.970776
5 | 90.51 | 1.028 | 88.04475 | 159208 | 335.408 | 0.291 | Zhang et al | 2018 | 24.78798 | 7.619035 | 5.321723 | 5.28 | 3.253428 | 0.9921599 | 0.6930012 | 0.9480031 | 7.222869 | 0.7310115 | 53.58755 | 96.80926 | 0.5535374 | 232.4381 | 0.6930012 | 226.535 | 5.289992
6 | 90.51 | 1.041 | 86.94524 | 159208 | 335.408 | 0.291 | Zhang et al | 2018 | 25.41888 | 7.715385 | 5.423601 | 5.553 | 3.29457 | 1.023858 | 0.7197308 | 0.9484833 | 7.317914 | 0.7588228 | 53.2519 | 96.80926 | 0.5500703 | 241.4035 | 0.7197308 | 228.0468 | 5.460833
7 | 90.51 | 1.043 | 86.77852 | 159208 | 335.408 | 0.291 | Zhang et al | 2018 | 25.51664 | 7.730208 | 5.439295 | 5.255 | 3.3009 | 0.9661179 | 0.6798006 | 0.9485596 | 7.332562 | 0.7166662 | 53.20082 | 96.80926 | 0.5495426 | 228.0106 | 0.6798006 | 228.2769 | 5.487366
8 | 90.51 | 1.037 | 87.28062 | 159208 | 335.408 | 0.291 | Zhang et al | 2018 | 25.22391 | 7.685739 | 5.39223 | 5.58 | 3.281911 | 1.034822 | 0.72602 | 0.9483329 | 7.288639 | 0.765575 | 53.3545 | 96.80926 | 0.5511301 | 243.5129 | 0.72602 | 227.5847 | 5.407966
9 | 90.51 | 1.046 | 86.52964 | 159208 | 335.408 | 0.291 | Zhang et al | 2018 | 25.66364 | 7.752442 | 5.462845 | 5.356 | 3.310394 | 0.9804416 | 0.6908791 | 0.9486754 | 7.354551 | 0.7282566 | 53.12447 | 96.80926 | 0.548754 | 231.7264 | 0.6908791 | 228.6207 | 5.527292
10 | 90.51 | 1.04 | 87.02885 | 159208 | 335.408 | 0.291 | Zhang et al | 2018 | 25.37006 | 7.707973 | 5.415756 | 5.647 | 3.291405 | 1.042698 | 0.732618 | 0.9484455 | 7.310592 | 0.7724408 | 53.27749 | 96.80926 | 0.5503347 | 245.7259 | 0.732618 | 227.9315 | 5.447591
11 | 518.85 | 0.52 | 997.7885 | 210000 | 261.71 | 0.3 | Kolodziej & Marcinowski | 2018 | 0.2553236 | 0.5245801 | 0.07579337 | 0.09821 | 0.48672 | 1.29576 | 0.1872164 | 0.3624009 | 0.1901083 | 0.5166003 | 180.3979 | 125.8695 | 1.433213 | 48.9964 | 0.1872164
12 | 525.52 | 0.52 | 1010.615 | 210000 | 261.71 | 0.3 | Kolodziej & Marcinowski | 2018 | 0.2488835 | 0.5179221 | 0.07390107 | 0.09988 | 0.4805424 | 1.351537 | 0.1928475 | 0.3585188 | 0.1856848 | 0.5379008 | 181.5537 | 125.8695 | 1.442396 | 50.47013 | 0.1928475
13 | 520.5 | 0.52 | 1000.962 | 210000 | 261.71 | 0.3 | Kolodziej & Marcinowski | 2018 | 0.2537074 | 0.5229172 | 0.07531857 | 0.1 | 0.4851771 | 1.327694 | 0.1912349 | 0.3614329 | 0.1889995 | 0.529102 | 180.6845 | 125.8695 | 1.43549 | 50.04808 | 0.1912349
14 | 522.83 | 0.52 | 1005.442 | 210000 | 261.71 | 0.3 | Kolodziej & Marcinowski | 2018 | 0.2514512 | 0.5205868 | 0.07465564 | 0.09898 | 0.4830149 | 1.325821 | 0.1901316 | 0.3600746 | 0.1874501 | 0.5280339 | 181.0884 | 125.8695 | 1.438699 | 49.75934 | 0.1901316
15 | 518.19 | 0.52 | 996.5192 | 210000 | 261.71 | 0.3 | Kolodziej & Marcinowski | 2018 | 0.2559744 | 0.5252483 | 0.07598454 | 0.1 | 0.4873399 | 1.316057 | 0.1903862 | 0.3627895 | 0.1905546 | 0.5247841 | 180.2831 | 125.8695 | 1.432301 | 49.82596 | 0.1903862
16 | 517.03 | 0.82 | 630.5244 | 210000 | 314.1 | 0.3 | Kolodziej & Marcinowski | 2018 | 0.6393876 | 0.9963136 | 0.1883572 | 0.39321 | 0.6417533 | 2.087576 | 0.3946649 | 0.4542365 | 0.452562 | 0.8688533 | 143.4046 | 114.8939 | 1.248148 | 123.9642 | 0.3946649
17 | 518.01 | 0.82 | 631.7195 | 210000 | 314.1 | 0.3 | Kolodziej & Marcinowski | 2018 | 0.6369706 | 0.9944287 | 0.1876578 | 0.39308 | 0.6405392 | 2.094663 | 0.3952822 | 0.4535583 | 0.4510313 | 0.8715137 | 143.5405 | 114.8939 | 1.249331 | 124.1582 | 0.3952822
18 | 512.5 | 0.82 | 625 | 210000 | 314.1 | 0.3 | Kolodziej & Marcinowski | 2018 | 0.6507406 | 1.00512 | 0.1916409 | 0.35599 | 0.6474258 | 1.857589 | 0.3541766 | 0.457397 | 0.4597389 | 0.7743308 | 142.775 | 114.8939 | 1.242669 | 111.246875 | 0.3541766
19 | 517.03 | 0.82 | 630.5244 | 210000 | 314.1 | 0.3 | Kolodziej & Marcinowski | 2018 | 0.6393876 | 0.9963136 | 0.1883572 | 0.5439 | 0.6417533 | 2.887599 | 0.5459125 | 0.4542365 | 0.452562 | 1.201824 | 143.4046 | 114.8939 | 1.248148 | 171.4711 | 0.5459125
20 | 519.33 | 0.82 | 633.3293 | 210000 | 314.1 | 0.3 | Kolodziej & Marcinowski | 2018 | 0.6337367 | 0.9919011 | 0.186722 | 0.35478 | 0.6389112 | 1.900044 | 0.3576768 | 0.4526477 | 0.4489818 | 0.7901879 | 143.7232 | 114.8939 | 1.250922 | 112.3463 | 0.3576768
21 | 474.12 | 1.03 | 460.3107 | 210000 | 284.63 | 0.3 | Kolodziej & Marcinowski | 2018 | 1.199681 | 1.236686 | 0.3455679 | 0.48402 | 0.9700771 | 1.400651 | 0.3913846 | 0.615407 | 0.7610655 | 0.6359768 | 122.5287 | 120.6953 | 1.01519 | 111.3998 | 0.3913846
22 | 472.3 | 1.03 | 458.5437 | 210000 | 284.63 | 0.3 | Kolodziej & Marcinowski | 2018 | 1.208945 | 1.241452 | 0.3481314 | 0.49561 | 0.9738153 | 1.423629 | 0.399218 | 0.6169984 | 0.7659739 | 0.6470325 | 122.2933 | 120.6953 | 1.013239 | 113.6294 | 0.399218
23 | 485.93 | 1.03 | 471.7767 | 210000 | 284.63 | 0.3 | Kolodziej & Marcinowski | 2018 | 1.142076 | 1.20663 | 0.3295932 | 0.42728 | 0.9465004 | 1.296386 | 0.3541102 | 0.605249 | 0.7303117 | 0.5850653 | 124.0453 | 120.6953 | 1.027756 | 100.7904 | 0.3541102
24 | 486.5 | 1.03 | 472.3301 | 210000 | 284.63 | 0.3 | Kolodziej & Marcinowski | 2018 | 1.139401 | 1.205216 | 0.32885 | 0.43868 | 0.9453915 | 1.333982 | 0.3639844 | 0.604766 | 0.7288739 | 0.6018599 | 124.1181 | 120.6953 | 1.028358 | 103.6009 | 0.3639844
25 | 483.93 | 1.03 | 469.835 | 210000 | 284.63 | 0.3 | Kolodziej & Marcinowski | 2018 | 1.151535 | 1.211617 | 0.3322205 | 0.42251 | 0.9504121 | 1.271776 | 0.3487158 | 0.6069488 | 0.7353895 | 0.5745391 | 123.7898 | 120.6953 | 1.025639 | 99.25498 | 0.3487158
26 | 488.86 | 1.5 | 325.9067 | 210000 | 294.29 | 0.3 | Kolodziej & Marcinowski | 2018 | 2.393214 | 1.805977 | 0.6671754 | 0.96289 | 1.325163 | 1.443234 | 0.5331684 | 0.7444883 | 1.344529 | 0.7161542 | 103.1 | 118.6979 | 0.8685918 | 156.9061 | 0.5331684
27 | 491.48 | 1.5 | 327.6533 | 210000 | 294.29 | 0.3 | Kolodziej & Marcinowski | 2018 | 2.367766 | 1.79635 | 0.6605606 | 1.0318 | 1.318099 | 1.562007 | 0.574387 | 0.7423317 | 1.333487 | 0.7737606 | 103.3759 | 118.6979 | 0.8709162 | 169.0364 | 0.574387
28 | 487.13 | 1.5 | 324.7533 | 210000 | 294.29 | 0.3 | Kolodziej & Marcinowski | 2018 | 2.410242 | 1.812391 | 0.6715966 | 1.0762 | 1.329869 | 1.60245 | 0.5938012 | 0.7459162 | 1.351892 | 0.7960696 | 102.9174 | 118.6979 | 0.8670535 | 174.7498 | 0.5938012
29 | 487.13 | 1.5 | 324.7533 | 210000 | 294.29 | 0.3 | Kolodziej & Marcinowski | 2018 | 2.410242 | 1.812391 | 0.6715966 | 1.0619 | 1.329869 | 1.581157 | 0.5859111 | 0.7459162 | 1.351892 | 0.7854918 | 102.9174 | 118.6979 | 0.8670535 | 172.4278 | 0.5859111
30 | 487.13 | 1.5 | 324.7533 | 210000 | 294.29 | 0.3 | Kolodziej & Marcinowski | 2018 | 2.410242 | 1.812391 | 0.6715966 | 1.0806 | 1.329869 | 1.609002 | 0.596229 | 0.7459162 | 1.351892 | 0.7993243 | 102.9174 | 118.6979 | 0.8670535 | 175.464226 | 0.596229
31 | 1816.5 | 1 | 1816.5 | 207000 | 303.5 | 0.28 | Btachut | 2005 | 0.07545668 | 0.3341591 | 0.02258524 | 0.0458 | 0.2258106 | 2.027873 | 0.1370605 | 0.1827965 | 0.06108311 | 0.7497981 | 243.4052 | 116.0452 | 2.097504 | 41.59785 | 0.1370605 | 14.83172 | 0.01632999 | Elastic
32 | 1605.7 | 1.02 | 1574.216 | 207000 | 303.5 | 0.28 | Btachut | 2005 | 0.1004708 | 0.3855888 | 0.03004958 | 0.0523 | 0.2605647 | 1.740457 | 0.1356367 | 0.208619 | 0.08044117 | 0.6501646 | 226.5918 | 116.0452 | 1.952618 | 41.16574 | 0.1356367 | 17.11444 | 0.02217831
33 | 878.6 | 1.03 | 853.0097 | 207000 | 303.5 | 0.28 | Btachut | 2005 | 0.3421847 | 0.711598 | 0.1016036 | 0.211 | 0.4808679 | 2.076698 | 0.2965157 | 0.3587238 | 0.2552671 | 0.8265851 | 166.7974 | 116.0452 | 1.437349 | 89.99252 | 0.2965157 | 31.58442 | 0.07627568
34 | 1166.7 | 1.76 | 662.8977 | 207000 | 303.5 | 0.28 | Btachut | 2005 | 0.5665985 | 0.9156767 | 0.1671244 | 0.33 | 0.6187757 | 1.974577 | 0.3603892 | 0.4412924 | 0.4040812 | 0.8166676 | 147.04 | 116.0452 | 1.267093 | 109.378125 | 0.3603892 | 40.64249 | 0.2158124
35 | 759.3 | 1.76 | 431.4205 | 207000 | 303.5 | 0.28 | Btachut | 2005 | 1.337726 | 1.40698 | 0.3859255 | 0.65 | 0.9507779 | 1.684263 | 0.4619824 | 0.6071074 | 0.8541881 | 0.7609565 | 118.6213 | 116.0452 | 1.022199 | 140.2116 | 0.4619824 | 62.44909 | 0.509528
36 | 563.4 | 1.76 | 320.1136 | 207000 | 303.5 | 0.28 | Btachut | 2005 | 2.429742 | 1.896202 | 0.680383 | 1.172 | 1.281373 | 1.722559 | 0.6180777 | 0.7308653 | 1.385868 | 0.8456794 | 102.1796 | 116.0452 | 0.880516 | 187.5866 | 0.6180777 | 84.16328 | 0.9254675
37 | 502.9 | 5.75 | 87.46087 | 206000 | 290 | 0.3 | Cho et al | 2020 | 32.5978 | 6.631537 | 5.488595 | 5.49 | 4.915573 | 1.000256 | 0.8278624 | 1.110815 | 7.36641 | 0.7452749 | 53.40957 | 118.4284 | 0.4509862 | 240.0801 | 0.8278624
38 | 302.9 | 5.72 | 52.95455 | 206000 | 287 | 0.3 | Cho et al | 2020 | 88.92204 | 10.83948 | 10.04214 | 9.81 | 8.20353 | 0.9768831 | 0.9050245 | 4.544278 | 49.25764 | 0.1991569 | 41.55887 | 119.0457 | 0.3491001 | 259.742 | 0.9050245
39 | 501.9 | 3.75 | 133.84 | 206000 | 332 | 0.3 | Cho et al | 2020 | 13.92015 | 4.961148 | 3.194864 | 3.1 | 2.805833 | 0.9703075 | 0.6248554 | 0.9414533 | 4.670689 | 0.6637136 | 66.07012 | 110.6842 | 0.5969245 | 207.452 | 0.6248554
40 | 577.9 | 5.73 | 100.8551 | 206000 | 293 | 0.3 | Cho et al | 2020 | 24.51431 | 5.810313 | 4.559121 | 4.3 | 4.219104 | 0.9431644 | 0.7400634 | 0.9893229 | 5.748276 | 0.7480504 | 57.35367 | 117.8205 | 0.4867884 | 216.8386 | 0.7400634
41 | 299.42 | 0.731 | 409.6033 | 201000 | 407 | 0.3 | Btachut | 1995 | 1.450167 | 1.987289 | 0.4249855 | 0.31 | 0.7297211 | 0.7294366 | 0.1559914 | 0.5017132 | 0.997049 | 0.3109175 | 115.583 | 98.74657 | 1.170501 | 63.48851 | 0.1559914
42 | 279.91 | 0.763 | 366.8545 | 200000 | 294 | 0.3 | Btachut | 1995 | 1.798833 | 1.602815 | 0.5114398 | 0.386 | 1.122296 | 0.7547321 | 0.2408263 | 0.67608 | 1.083631 | 0.3562097 | 109.3853 | 115.8944 | 0.9438361 | 70.80292 | 0.2408263
43 | 289.17 | 0.717 | 403.3054 | 200000 | 213 | 0.3 | Btachut | 1995 | 1.488369 | 1.056271 | 0.4112738 | 0.124 | 1.409078 | 0.3015023 | 0.1173941 | 0.7689218 | 0.8121902 | 0.1526736 | 114.691 | 136.159 | 0.8423311 | 25.00494 | 0.1173941
44 | 283.68 | 0.63 | 450.2857 | 200000 | 180 | 0.3 | Btachut | 1995 | 1.193995 | 0.7994924 | 0.3268891 | 0.11 | 1.493441 | 0.3365056 | 0.1375873 | 0.7913549 | 0.6326822 | 0.173863 | 121.1871 | 148.1153 | 0.8181941 | 24.76571 | 0.1375873
45 | 280.89 | 0.626 | 448.7061 | 201000 | 172.2 | 0.3 | Btachut | 1995 | 1.208428 | 0.7675403 | 0.3278029 | 0.104 | 1.574417 | 0.3172639 | 0.1354978 | 0.8109714 | 0.6224533 | 0.1670808 | 120.9743 | 151.8108 | 0.7968755 | 23.33272 | 0.1354978
46 | 278.34 | 1.148 | 242.4564 | 210000 | 245 | 0.3 | Btachut | 1995 | 4.324147 | 2.020982 | 1.091695 | 0.635 | 2.139627 | 0.5816644 | 0.3142038 | 0.9031285 | 1.825206 | 0.3479059 | 88.92606 | 130.0912 | 0.6835672 | 76.97992 | 0.3142038
47 | 283.85 | 2.068 | 137.2582 | 206000 | 420 | 0.3 | Btachut | 1995 | 13.23546 | 6.119852 | 3.330963 | 2.883 | 2.16271 | 0.8655156 | 0.4710898 | 0.905483 | 5.541422 | 0.5202636 | 66.90851 | 98.40794 | 0.6799096 | 197.8577 | 0.4710898
48 | 60 | 0.77 | 77.92208 | 150800 | 313.63 | 0.29 | J. Zhang et al | 2020 | 29.96578 | 8.049837 | 5.996952 | 8.69 | 3.722533 | 1.449069 | 1.079525 | 0.9574342 | 7.707189 | 1.127519 | 50.41299 | 97.43456 | 0.5174035 | 338.5714 | 1.079525
49 | 60 | 0.76 | 78.94737 | 150800 | 313.63 | 0.29 | J. Zhang et al | 2020 | 29.19251 | 7.945293 | 5.884489 | 8.72 | 3.674188 | 1.481862 | 1.097505 | 0.9558445 | 7.594465 | 1.148205 | 50.74357 | 97.43456 | 0.5207964 | 344.2105 | 1.097505
50 | 60 | 0.76 | 78.94737 | 150800 | 313.63 | 0.29 | J. Zhang et al | 2020 | 29.19251 | 7.945293 | 5.884489 | 8.47 | 3.674188 | 1.439377 | 1.06604 | 0.9558445 | 7.594465 | 1.115286 | 50.74357 | 97.43456 | 0.5207964 | 334.3421 | 1.06604
51 | 60 | 0.76 | 78.94737 | 150800 | 313.63 | 0.29 | J. Zhang et al | 2020 | 29.19251 | 7.945293 | 5.884489 | 8.92 | 3.674188 | 1.51585 | 1.122677 | 0.9558445 | 7.594465 | 1.17454 | 50.74357 | 97.43456 | 0.5207964 | 352.1053 | 1.122677
52 | 60 | 0.77 | 77.92208 | 150800 | 313.63 | 0.29 | J. Zhang et al | 2020 | 29.96578 | 8.049837 | 5.996952 | 9.47 | 3.722533 | 1.579135 | 1.176421 | 0.9574342 | 7.707189 | 1.228723 | 50.41299 | 97.43456 | 0.5174035 | 368.961 | 1.176421
53 | 41.82 | 0.945 | 44.25397 | 183100 | 237.9 | 0.327 | Btachut | 2009 | 114.2379 | 10.75158 | 10.2586 | 9.46 | 10.62522 | 0.9221531 | 0.8798708 | 12.58066 | 135.262 | 0.06993836 | 37.99166 | 123.273 | 0.3081911 | 209.3213 | 0.8798708 | 237.9 | 10.16024 | Plastic
54 | 41.57 | 0.965 | 43.07772 | 183100 | 237.9 | 0.327 | Btachut | 2009 | 120.5617 | 11.04515 | 10.56357 | 10.34 | 10.91535 | 0.9788361 | 0.9361573 | 13.98946 | 154.5157 | 0.06691875 | 37.48336 | 123.273 | 0.3040678 | 222.7118 | 0.9361573 | 237.9 | 10.65857
55 | 107.66 | 0.969 | 111.1042 | 183100 | 237.9 | 0.327 | Btachut | 2009 | 18.12398 | 4.282465 | 3.364257 | 3.72 | 4.232137 | 1.105742 | 0.8686586 | 0.9906459 | 4.242407 | 0.8768608 | 60.19736 | 123.273 | 0.4883254 | 206.6539 | 0.8686586
56 | 106.09 | 0.953 | 111.3221 | 183100 | 237.9 | 0.327 | Btachut | 2009 | 18.05309 | 4.274082 | 3.355151 | 3.62 | 4.223852 | 1.078938 | 0.8469654 | 0.9898015 | 4.230493 | 0.8556922 | 60.25637 | 123.273 | 0.4888041 | 201.4931 | 0.8469654
57 | 75.85 | 0.891 | 85.12907 | 183100 | 237.9 | 0.327 | Btachut | 2009 | 30.87159 | 5.58916 | 4.785293 | 5.93 | 5.523475 | 1.239214 | 1.060982 | 1.330242 | 7.434933 | 0.7975862 | 52.69278 | 123.273 | 0.4274477 | 252.4077 | 1.060982
58 | 76.91 | 0.883 | 87.10079 | 183100 | 237.9 | 0.327 | Btachut | 2009 | 29.48971 | 5.462637 | 4.647984 | 4.83 | 5.398439 | 1.03916 | 0.8841884 | 1.274475 | 6.961992 | 0.693767 | 53.29951 | 123.273 | 0.4323695 | 210.3484 | 0.8841884
59 | 58.84 | 0.432 | 136.2037 | 193000 | 205 | 0.28 | Zhu | 2019 | 12.51347 | 3.010197 | 2.348442 | 2.707 | 4.157025 | 1.152679 | 0.8992766 | 0.9834193 | 2.960286 | 0.9144386 | 66.65099 | 136.3399 | 0.4888591 | 184.3517 | 0.8992766
60 | 58.77 | 0.422 | 139.2654 | 193000 | 205 | 0.28 | Zhu | 2019 | 11.96931 | 2.944019 | 2.276649 | 2.482 | 4.065635 | 1.090199 | 0.8430652 | 0.9758603 | 2.872951 | 0.86392 | 67.39595 | 136.3399 | 0.4943231 | 172.8284 | 0.8430652
61 | 58.99 | 0.423 | 139.4563 | 193000 | 205 | 0.28 | Zhu | 2019 | 11.93657 | 2.93999 | 2.272281 | 2.593 | 4.06007 | 1.141144 | 0.8819758 | 0.9754412 | 2.867787 | 0.9041814 | 67.44211 | 136.3399 | 0.4946617 | 180.805 | 0.8819758
62 | 58.77 | 0.406 | 144.7537 | 193000 | 205 | 0.28 | Zhu | 2019 | 11.07889 | 2.832397 | 2.155783 | 2.493 | 3.911487 | 1.156425 | 0.8801731 | 0.9658384 | 2.735638 | 0.9113047 | 68.71111 | 136.3399 | 0.5039693 | 180.4355 | 0.8801731
63 | 58.75 | 0.415 | 141.5663 | 193000 | 205 | 0.28 | Zhu | 2019 | 11.5834 | 2.89617 | 2.224798 | 2.36 | 3.999556 | 1.06077 | 0.8148692 | 0.9711706 | 2.812675 | 0.8390588 | 67.9504 | 136.3399 | 0.4983898 | 167.0482 | 0.8148692

## Sheet2
Refs. | mm |  |  | MPa |  |  | Lamda | cc | Lamda/Cc | Sa [MPa] | Pa [MPa] | Pexp [MPa] | Pexp/Pa | %Error | Remark
Btachut | [6 empty] | 37.99166 | 123.273 | 0.3081911 | 237.9 | 10.16024 | 9.46 | 0.9310802 |  | Plastic
[7 empty] | 37.48336 | 123.273 | 0.3040678 | 237.9 | 10.65857 | 10.34 | 0.9701112
Wang et al | 86 | 1.032 | 83.33333 | 159208 | 335.408 | 0.291 | 52.13406 | 96.80926 | 0.5385235 | 233.0816 | 5.772964 | 5.077 | 0.8794442 | 12.05558 | Elastic-plastic
| 86 | 1.041 | 82.61287 | 159208 | 335.408 | 0.291 | 51.90821 | 96.80926 | 0.5361905 | 234.0988 | 5.899731 | 5.036 | 0.8535983 | 14.64017
| 86 | 1.046 | 82.21797 | 159208 | 335.408 | 0.291 | 51.78399 | 96.80926 | 0.5349074 | 234.6583 | 5.970776 | 5.709 | 0.9561572 | 4.384283
Zhang et al | 90.51 | 1.028 | 88.04475 | 159208 | 335.408 | 0.291 | 53.58755 | 96.80926 | 0.5535374 | 226.535 | 5.289992 | 5.28 | 0.9981111 | 0.1888856
| 90.51 | 1.041 | 86.94524 | 159208 | 335.408 | 0.291 | 53.2519 | 96.80926 | 0.5500703 | 228.0468 | 5.460833 | 5.553 | 1.016878 | 1.687786
| 90.51 | 1.043 | 86.77852 | 159208 | 335.408 | 0.291 | 53.20082 | 96.80926 | 0.5495426 | 228.2769 | 5.487366 | 5.255 | 0.9576543 | 4.234572
| 90.51 | 1.037 | 87.28062 | 159208 | 335.408 | 0.291 | 53.3545 | 96.80926 | 0.5511301 | 227.5847 | 5.407966 | 5.58 | 1.031811 | 3.181123
| 90.51 | 1.046 | 86.52964 | 159208 | 335.408 | 0.291 | 53.12447 | 96.80926 | 0.548754 | 228.6207 | 5.527292 | 5.356 | 0.9690097 | 3.099026
| 90.51 | 1.04 | 87.02885 | 159208 | 335.408 | 0.291 | 53.27749 | 96.80926 | 0.5503347 | 227.9315 | 5.447591 | 5.647 | 1.036605 | 3.660498
Btachut | [6 empty] | 243.4052 | 116.0452 | 2.097504 | 14.83172 | 0.01632999 | 0.0458 | 2.804655 | 180.4655 | Elastic
[7 empty] | 226.5918 | 116.0452 | 1.952618 | 17.11444 | 0.02217831 | 0.0523 | 2.358159 | 135.8159
[7 empty] | 166.7974 | 116.0452 | 1.437349 | 31.58442 | 0.07627568 | 0.211 | 2.766281 | 176.6281
[7 empty] | 147.04 | 116.0452 | 1.267093 | 40.64249 | 0.2158124 | 0.33 | 1.529106 | 52.91057
[7 empty] | 118.6213 | 116.0452 | 1.022199 | 62.44909 | 0.509528 | 0.65 | 1.27569 | 27.56905
[7 empty] | 102.1796 | 116.0452 | 0.880516 | 84.16328 | 0.9254675 | 1.172 | 1.266387 | 26.6387

## Sheet3
Eq (31) |  | Proposed |  | ASME Code Case 2286
Lamda/Cc | S_a/S_y | Lamda/Cc | S_a/S_y | Lamda/Cc | S_a/S_y
0 | 0.6 | 0 | 1 | 0 | 1
0.1 | 0.6 | 0.05 | 1 | 0.1 | 1
0.2 | 0.6 | 0.1 | 1 | 0.2 | 1
0.3 | 0.6 | 0.15 | 1 | 0.3 | 1
0.4 | 0.6 | 0.2 | 1 | 0.4 | 1
0.41 | 0.5928 | 0.25 | 1 | 0.41 | 0.990215
0.42 | 0.5856 | 0.3 | 1 | 0.42 | 0.98043
0.43 | 0.5784 | 0.304 | 1 | 0.43 | 0.970645
0.44 | 0.5712 | 0.305 | 0.9985 | 0.44 | 0.96086
0.45 | 0.564 | 0.41 | 0.862 | 0.45 | 0.951075
0.46 | 0.5568 | 0.42 | 0.849 | 0.46 | 0.94129
0.47 | 0.5496 | 0.43 | 0.836 | 0.47 | 0.931505
0.48 | 0.5424 | 0.44 | 0.823 | 0.48 | 0.92172
0.5 | 0.528 | 0.45 | 0.81 | 0.5 | 0.90215
0.6 | 0.456 | 0.46 | 0.797 | 0.6 | 0.8043
0.7 | 0.384 | 0.47 | 0.784 | 0.7 | 0.70645
0.8 | 0.312 | 0.48 | 0.771 | 0.8 | 0.6086
0.8333 | 0.288024 | 0.5 | 0.745 | 0.8333 | 0.57601595
0.85 | 0.2768166 | 0.6 | 0.615 | 0.85 | 0.5536332
0.88 | 0.2582645 | 0.7 | 0.485 | 0.88 | 0.5165289
0.89 | 0.2524934 | 0.8 | 0.355 | 0.89 | 0.5049867
0.895 | 0.2496801 | 0.8333 | 0.31171 | 0.895 | 0.4993602
0.9 | 0.2469136 | 0.84 | 0.3047052 | 0.9 | 0.4938272
1 | 0.2 | 0.85 | 0.2975779 | 1 | 0.4
1.1 | 0.1652893 | 0.88 | 0.2776343 | 1.1 | 0.3305785
1.2 | 0.1388889 | 0.89 | 0.2714304 | 1.2 | 0.2777778
1.3 | 0.1183432 | 0.895 | 0.2684061 | 1.3 | 0.2366864
1.4 | 0.1020408 | 0.9 | 0.2654321 | 1.4 | 0.2040816
1.5 | 0.08888889 | 1 | 0.215 | 1.5 | 0.1777778
1.6 | 0.078125 | 1.1 | 0.177686 | 1.6 | 0.15625
1.7 | 0.06920415 | 1.2 | 0.1493056 | 1.7 | 0.1384083
1.8 | 0.0617284 | 1.3 | 0.1272189 | 1.8 | 0.1234568
1.9 | 0.05540166 | 1.4 | 0.1096939 | 1.9 | 0.1108033
2 | 0.05 | 1.5 | 0.09555556 | 2 | 0.1
2.1 | 0.04535147 | 1.6 | 0.083984375 | 2.1 | 0.09070295
2.2 | 0.04132231 | 1.7 | 0.07439446 | 2.2 | 0.08264463
2.3 | 0.03780718 | 1.8 | 0.06635802 | 2.3 | 0.07561437
2.4 | 0.03472222 | 1.9 | 0.05955679 | 2.4 | 0.06944444
2.5 | 0.032 | 2 | 0.05375 | 2.5 | 0.064
2.6 | 0.0295858 | 2.1 | 0.04875283 | 2.6 | 0.0591716
2.7 | 0.02743484 | 2.2 | 0.04442149 | 2.7 | 0.05486968
2.8 | 0.0255102 | 2.3 | 0.04064272 | 2.8 | 0.05102041
2.9 | 0.02378121 | 2.4 | 0.03732639 | 2.9 | 0.04756243
3 | 0.02222222 | 2.5 | 0.0344 | 3 | 0.04444444
3.1 | 0.02081165 | 2.6 | 0.03180473 | 3.1 | 0.04162331
3.2 | 0.01953125 | 2.7 | 0.02949246 | 3.2 | 0.0390625
3.3 | 0.01836547 | 2.8 | 0.02742347 | 3.3 | 0.03673095
3.4 | 0.01730104 | 2.9 | 0.0255648 | 3.4 | 0.03460208
3.5 | 0.01632653 | 3 | 0.02388889 | 3.5 | 0.03265306
3.6 | 0.0154321 | 3.1 | 0.02237253 | 3.6 | 0.0308642
3.7 | 0.0146092 | 3.2 | 0.02099609375 | 3.7 | 0.02921841
3.8 | 0.01385042 | 3.3 | 0.01974288 | 3.8 | 0.02770083
3.9 | 0.01314924 | 3.4 | 0.01859862 | 3.9 | 0.02629849
4 | 0.0125 | 3.5 | 0.01755102 | 4 | 0.025
4.1 | 0.01189768 | 3.6 | 0.01658951 | 4.1 | 0.02379536
4.2 | 0.01133787 | 3.7 | 0.01570489 | 4.2 | 0.02267574
4.3 | 0.01081666 | 3.8 | 0.0148892 | 4.3 | 0.02163332
4.4 | 0.01033058 | 3.9 | 0.01413544 | 4.4 | 0.02066116
4.5 | 0.009876543 | 4 | 0.0134375 | 4.5 | 0.01975309
4.6 | 0.009451796 | 4.1 | 0.01279001 | 4.6 | 0.01890359
4.7 | 0.009053871 | 4.2 | 0.01218821 | 4.7 | 0.01810774
4.8 | 0.008680556 | 4.3 | 0.01162791 | 4.8 | 0.01736111
4.9 | 0.008329863 | 4.4 | 0.01110537 | 4.9 | 0.01665973
5 | 0.008 | 4.5 | 0.01061728 | 5 | 0.016
5.1 | 0.00768935 | 4.6 | 0.01016068 | 5.1 | 0.0153787
5.2 | 0.00739645 | 4.7 | 0.009732911 | 5.2 | 0.0147929
5.3 | 0.007119972 | 4.8 | 0.009331597 | 5.3 | 0.01423994
5.4 | 0.006858711 | 4.9 | 0.008954602 | 5.4 | 0.01371742
5.5 | 0.00661157 | 5 | 0.0086 | 5.5 | 0.01322314
5.6 | 0.006377551 | 5.1 | 0.008266052 | 5.6 | 0.0127551
5.7 | 0.00615574 | 5.2 | 0.007951183 | 5.7 | 0.01231148
5.8 | 0.005945303 | 5.3 | 0.007653969 | 5.8 | 0.01189061
5.9 | 0.005745475 | 5.4 | 0.007373114 | 5.9 | 0.01149095
6 | 0.005555556 | 5.5 | 0.007107438 | 6 | 0.01111111
|  | 5.6 | 0.006855867
|  | 5.7 | 0.006617421
|  | 5.8 | 0.006391201
|  | 5.9 | 0.006176386
|  | 6 | 0.005972222

## Sheet1
No. | ID | R [mm] | R_Base [mm] | t [mm] | H [mm] | H/R_ Base | R/t | Fy [MPa] | E [GPa] | possion ratio | l_gx | U_omax | w | w/t | Pcr | Py | P_PD | P_Imp | P_PD/Py | P_Imp/Py | Pcr/Py | REMARKS | Lamda | cc | Lamda/Cc | S_GMNA | S_GMNA/S_Y
1 | C1 | 58.84 | 58.84 | 0.432 | 58.84 | 1 | 136.2037 | 200 | 193000 | 0.28 | 20.16686 | 0.016 | 0.3226697 | 0.7469206 | 12.51347 | 2.936778 | 2.313076 | 2.89085 | 0.7876238 | 0.9843612 | 4.260951 | Zhu 2019 Yield = 200 MPa | 66.65099 | 138.0336 | 0.4828606 | 196.8722 | 0.9843612
2 | C2 | 59.62 | 58.84 | 0.432 | 50 | 0.8497621 | 138.0093 | 200 | 193000 | 0.28 | 20.30008 | 0.016 | 0.3248014 | 0.751855 | 12.18818 | 2.898356 | 2.271336 | 2.84802 | 0.7836637 | 0.9826328 | 4.205206 |  | 67.09131 | 138.0336 | 0.4860505 | 196.5266 | 0.9826328
3 | C3 | 60.97 | 58.84 | 0.432 | 45 | 0.7647859 | 141.1343 | 200 | 193000 | 0.28 | 20.52863 | 0.016 | 0.3284581 | 0.7603196 | 11.65442 | 2.834181 | 2.201675 | 2.77888 | 0.7768294 | 0.9804879 | 4.112094 |  | 67.84665 | 138.0336 | 0.4915227 | 196.0976 | 0.9804879
4 | C4 | 63.28 | 58.84 | 0.432 | 40 | 0.6798097 | 146.4815 | 200 | 193000 | 0.28 | 20.9139 | 0.016 | 0.3346225 | 0.774589 | 10.81907 | 2.730721 | 2.089557 | 2.66894 | 0.7652037 | 0.9773757 | 3.961984 |  | 69.11997 | 138.0336 | 0.5007474 | 195.4751 | 0.9773757
5 | C5 | 67 | 58.84 | 0.432 | 35 | 0.5948334 | 155.0926 | 200 | 193000 | 0.28 | 21.51985 | 0.016 | 0.3443176 | 0.7970315 | 9.651023 | 2.579104 | 1.92583 | 2.50715 | 0.7467048 | 0.972101 | 3.742005 |  | 71.12261 | 138.0336 | 0.5152558 | 194.4202 | 0.972101
6 | C6 | 72.7 | 58.84 | 0.432 | 30 | 0.5098572 | 168.287 | 200 | 193000 | 0.28 | 22.41657 | 0.016 | 0.358665 | 0.8302432 | 8.196985 | 2.376891 | 1.709039 | 2.29405 | 0.7190226 | 0.9651472 | 3.448616 |  | 74.08623 | 138.0336 | 0.536726 | 193.0294 | 0.9651472
7 | C7 | 81.74 | 58.84 | 0.432 | 25 | 0.424881 | 189.213 | 200 | 193000 | 0.28 | 23.76945 | 0.016 | 0.3803112 | 0.8803501 | 6.484159 | 2.11402 | 1.43145 | 2.01126 | 0.6771224 | 0.9513912 | 3.067217 |  | 78.55749 | 138.0336 | 0.5691186 | 190.2782 | 0.9513912
8 | C8 | 96.55 | 58.84 | 0.432 | 20 | 0.3399048 | 223.4954 | 200 | 193000 | 0.28 | 25.83319 | 0.016 | 0.413331 | 0.9567847 | 4.647489 | 1.789746 | 1.09989 | 1.66028 | 0.6145506 | 0.9276622 | 2.596731 |  | 85.37809 | 138.0336 | 0.6185312 | 185.5324 | 0.9276622
9 | C9 | 122.9 | 58.84 | 0.432 | 15 | 0.2549286 | 284.4907 | 200 | 193000 | 0.28 | 29.14592 | 0.016 | 0.4663348 | 1.079479 | 2.868264 | 1.406021 | 0.7339422 | 1.22577 | 0.5219994 | 0.8718005 | 2.039987 |  | 96.3266 | 138.0336 | 0.6978489 | 174.3601 | 0.8718005
10 | C10 | 178.107 | 58.84 | 0.432 | 10 | 0.1699524 | 412.2847 | 200 | 193000 | 0.28 | 35.08669 | 0.016 | 0.561387 | 1.299507 | 1.365718 | 0.9702033 | 0.3774398 | 0.700727 | 0.3890316 | 0.7222476 | 1.407661 |  | 115.9607 | 138.0336 | 0.8400903 | 144.4495 | 0.7222476
11 | C11 | 58.84 | 58.84 | 0.432 | 58.84 | 1 | 136.2037 | 300 | 193000 | 0.28 | 20.16686 | 0.016 | 0.3226697 | 0.7469206 | 12.51347 | 4.405167 | 2.85726 | 4.12933 | 0.6486157 | 0.9373834 | 2.840634 | Zhu 2019 Yield = 300 MPa | 66.65099 | 112.704 | 0.5913811 | 281.215 | 0.9373834
12 | C12 | 59.62 | 58.84 | 0.432 | 50 | 0.8497621 | 138.0093 | 300 | 193000 | 0.28 | 20.30008 | 0.016 | 0.3248014 | 0.751855 | 12.18818 | 4.347534 | 2.79833 | 4.05313 | 0.6436591 | 0.9322824 | 2.80347 |  | 67.09131 | 112.704 | 0.5952879 | 279.6847 | 0.9322824
13 | C13 | 60.97 | 58.84 | 0.432 | 45 | 0.7647859 | 141.1343 | 300 | 193000 | 0.28 | 20.52863 | 0.016 | 0.3284581 | 0.7603196 | 11.65442 | 4.251271 | 2.70039 | 3.95674 | 0.635196 | 0.9307193 | 2.741396 |  | 67.84665 | 112.704 | 0.6019899 | 279.2158 | 0.9307193
14 | C14 | 63.28 | 58.84 | 0.432 | 40 | 0.6798097 | 146.4815 | 300 | 193000 | 0.28 | 20.9139 | 0.016 | 0.3346225 | 0.774589 | 10.81907 | 4.096081 | 2.54389 | 3.77433 | 0.6210547 | 0.9214491 | 2.641323 |  | 69.11997 | 112.704 | 0.6132878 | 276.434725 | 0.9214491
15 | C15 | 67 | 58.84 | 0.432 | 35 | 0.5948334 | 155.0926 | 300 | 193000 | 0.28 | 21.51985 | 0.016 | 0.3443176 | 0.7970315 | 9.651023 | 3.868657 | 2.318023 | 3.5541 | 0.5991804 | 0.918691 | 2.49467 |  | 71.12261 | 112.704 | 0.6310568 | 275.6073 | 0.918691
16 | C16 | 72.7 | 58.84 | 0.432 | 30 | 0.5098572 | 168.287 | 300 | 193000 | 0.28 | 22.41657 | 0.016 | 0.358665 | 0.8302432 | 8.196985 | 3.565337 | 2.024294 | 3.21713 | 0.5677709 | 0.9023355 | 2.299077 |  | 74.08623 | 112.704 | 0.6573525 | 270.7006 | 0.9023355
17 | C17 | 81.74 | 58.84 | 0.432 | 25 | 0.424881 | 189.213 | 300 | 193000 | 0.28 | 23.76945 | 0.016 | 0.3803112 | 0.8803501 | 6.484159 | 3.17103 | 1.658121 | 2.77005 | 0.5228968 | 0.8735489 | 2.044812 |  | 78.55749 | 112.704 | 0.6970251 | 262.0647 | 0.8735489
18 | C18 | 96.55 | 58.84 | 0.432 | 20 | 0.3399048 | 223.4954 | 300 | 193000 | 0.28 | 25.83319 | 0.016 | 0.413331 | 0.9567847 | 4.647489 | 2.684619 | 1.23733 | 2.2742 | 0.4608959 | 0.847122 | 1.731154 |  | 85.37809 | 112.704 | 0.7575429 | 254.1366 | 0.847122
19 | C19 | 122.9 | 58.84 | 0.432 | 15 | 0.2549286 | 284.4907 | 300 | 193000 | 0.28 | 29.14592 | 0.016 | 0.4663348 | 1.079479 | 2.868264 | 2.109032 | 0.796719 | 1.64463 | 0.3777653 | 0.7798033 | 1.359991 |  | 96.3266 | 112.704 | 0.8546869 | 233.941 | 0.7798033
20 | C20 | 178.107 | 58.84 | 0.432 | 10 | 0.1699524 | 412.2847 | 300 | 193000 | 0.28 | 35.08669 | 0.016 | 0.561387 | 1.299507 | 1.365718 | 1.455305 | 0.3943838 | 0.824659 | 0.2709974 | 0.5666572 | 0.938441 |  | 115.9607 | 112.704 | 1.028896 | 169.9972 | 0.5666572
21 | C21 | 58.84 | 58.84 | 0.432 | 58.84 | 1 | 136.2037 | 400 | 193000 | 0.28 | 20.16686 | 0.016 | 0.3226697 | 0.7469206 | 12.51347 | 5.873555 | 3.163151 | 5.35021 | 0.5385411 | 0.910898 | 2.130475 | Zhu 2019 Yield = 400 MPa | 66.65099 | 97.6045 | 0.682868 | 364.3592 | 0.910898
22 | C22 | 59.62 | 58.84 | 0.432 | 50 | 0.8497621 | 138.0093 | 400 | 193000 | 0.28 | 20.30008 | 0.016 | 0.3248014 | 0.751855 | 12.18818 | 5.796713 | 3.092606 | 5.26354 | 0.5335104 | 0.9080216 | 2.102603 |  | 67.09131 | 97.6045 | 0.6873793 | 363.2086 | 0.9080216
23 | C23 | 60.97 | 58.84 | 0.432 | 45 | 0.7647859 | 141.1343 | 400 | 193000 | 0.28 | 20.52863 | 0.016 | 0.3284581 | 0.7603196 | 11.65442 | 5.668361 | 2.975774 | 5.1319 | 0.5249796 | 0.9053586 | 2.056047 |  | 67.84665 | 97.6045 | 0.695118 | 362.1435 | 0.9053586
24 | C24 | 63.28 | 58.84 | 0.432 | 40 | 0.6798097 | 146.4815 | 400 | 193000 | 0.28 | 20.9139 | 0.016 | 0.3346225 | 0.774589 | 10.81907 | 5.461441 | 2.790178 | 4.89032 | 0.5108868 | 0.8954266 | 1.980992 |  | 69.11997 | 97.6045 | 0.7081637 | 358.1707 | 0.8954266
25 | C25 | 67 | 58.84 | 0.432 | 35 | 0.5948334 | 155.0926 | 400 | 193000 | 0.28 | 21.51985 | 0.016 | 0.3443176 | 0.7970315 | 9.651023 | 5.158209 | 2.524771 | 4.57494 | 0.4894667 | 0.8869241 | 1.871003 |  | 71.12261 | 97.6045 | 0.7286817 | 354.7697 | 0.8869241
26 | C26 | 72.7 | 58.84 | 0.432 | 30 | 0.5098572 | 168.287 | 400 | 193000 | 0.28 | 22.41657 | 0.016 | 0.358665 | 0.8302432 | 8.196985 | 4.753783 | 2.184166 | 4.04821 | 0.4594586 | 0.8515766 | 1.724308 |  | 74.08623 | 97.6045 | 0.7590452 | 340.6306 | 0.8515766
27 | C27 | 81.74 | 58.84 | 0.432 | 25 | 0.424881 | 189.213 | 400 | 193000 | 0.28 | 23.76945 | 0.016 | 0.3803112 | 0.8803501 | 6.484159 | 4.22804 | 1.767184 | 3.51157 | 0.4179676 | 0.8305432 | 1.533609 |  | 78.55749 | 97.6045 | 0.8048552 | 332.2173 | 0.8305432
28 | C28 | 96.55 | 58.84 | 0.432 | 20 | 0.3399048 | 223.4954 | 400 | 193000 | 0.28 | 25.83319 | 0.016 | 0.413331 | 0.9567847 | 4.647489 | 3.579492 | 1.299172 | 2.77991 | 0.3629486 | 0.7766213 | 1.298365 |  | 85.37809 | 97.6045 | 0.8747352 | 310.6485 | 0.7766213
29 | C29 | 122.9 | 58.84 | 0.432 | 15 | 0.2549286 | 284.4907 | 400 | 193000 | 0.28 | 29.14592 | 0.016 | 0.4663348 | 1.079479 | 2.868264 | 2.812042 | 0.8228189 | 1.88682 | 0.2926055 | 0.6709785 | 1.019993 |  | 96.3266 | 97.6045 | 0.9869074 | 268.3914 | 0.6709785
30 | C30 | 178.107 | 58.84 | 0.432 | 10 | 0.1699524 | 412.2847 | 400 | 193000 | 0.28 | 35.08669 | 0.016 | 0.561387 | 1.299507 | 1.365718 | 1.940407 | 0.4008764 | 0.844701 | 0.206594 | 0.4353216 | 0.7038307 |  | 115.9607 | 97.6045 | 1.188067 | 174.1287 | 0.4353216

## Parametric - Equation
CASE A
[13 empty] | 200 | [8 empty] | 300 | [8 empty] | 400 | [5 empty] | 200 |  | 300 |  | 400
R | t | R/t | t/R | R_base | H | R_base/H | ν | E [GPa] | LBA | Lamda | cc | Lamda/Cc | GMNA | S_GMNA | S_GMNA/Sy | GMNIA | S_GMNIA | S_GMNIA/Sy | Lamda | cc | Lamda/Cc | GMNA | S_GMNA | S_GMNA/Sy | GMNIA | S_GMNIA | S_GMNIA/Sy | Lamda | cc | Lamda/Cc | GMNA | S_GMNA | S_GMNA/Sy | GMNIA | S_GMNIA | S_GMNIA/Sy | Kp | Kimp | Kp | Kimp | Kp | Kimp | GMNA | GMNIA | GMNA | GMNIA | GMNA | GMNIA
563.4 | 2.254 | 250 | 0.004 | 83.09 | 6.16 | 13.48864 | 0.28 | 193000 | 3.714287 | 90.29884 | 138.0336 | 0.6541801 | 1.16538 | 145.6466 | 0.7282332 | 1.27568 | 159.4317 | 0.7971585 | 90.29884 | 112.704 | 0.8012037 | 1.49151 | 186.4057 | 0.6213522 | 1.55066 | 193.7981 | 0.6459937 | 90.29884 | 97.6045 | 0.9251504 | 1.72164 | 215.1668 | 0.537917 | 1.73617 | 216.9827 | 0.5424568 | 0.3137561 | 1.094647 | 0.4015603 | 1.039658 | 0.4635183 | 1.00844 | 0.0058269 | 0.0063784 | 0.0049717 | 0.005168867 | 0.0043041 | 0.004340425
563.4 | 1.127 | 500 | 0.002 | 83.09 | 6.16 | 13.48864 | 0.28 | 193000 | 0.9285717 | 127.7018 | 138.0336 | 0.9251504 | 0.577547 | 144.3611 | 0.7218056 | 0.543869 | 135.9431 | 0.6797156 | 127.7018 | 112.704 | 1.133073 | 0.73131 | 182.7951 | 0.6093169 | 0.649166 | 162.2627 | 0.5408757 | 127.7018 | 97.6045 | 1.30836 | 0.825795 | 206.4121 | 0.5160303 | 0.689415 | 172.3232 | 0.4308079 | 0.6219735 | 0.9416879 | 0.7875644 | 0.8876755 | 0.8893174 | 0.8348501 | 0.002887735 | 0.002719345 | 0.0024377 | 0.002163887 | 0.0020644875 | 0.0017235375
563.4 | 0.751 | 700 | 0.001333333 | 83.09 | 6.16 | 13.48864 | 0.28 | 193000 | 0.4126985 | 151.0989 | 138.0336 | 1.094653 | 0.324588 | 121.7529 | 0.6087646 | 0.266965 | 100.1385 | 0.5006927 | 151.0989 | 112.704 | 1.34067 | 0.403132 | 151.2148 | 0.5040492 | 0.283758 | 106.4376 | 0.354792 | 151.0989 | 97.6045 | 1.548073 | 0.42875 | 160.8241 | 0.4020602 | 0.284062 | 106.5516 | 0.266379 | 0.7865015 | 0.8224734 | 0.9768196 | 0.7038836 | 1.038894 | 0.6625353 | 0.00162294 | 0.001334825 | 0.001343773 | 0.00094586 | 0.001071875 | 0.000710155
563.4 | 0.563 | 1000 | 0.001 | 83.09 | 6.16 | 13.48864 | 0.28 | 193000 | 0.2321429 | 180.5977 | 138.0336 | 1.30836 | 0.222472 | 111.315 | 0.5565752 | 0.134874 | 67.48491 | 0.3374246 | 180.5977 | 112.704 | 1.602407 | 0.237506 | 118.8374 | 0.3961246 | 0.156736 | 78.42368 | 0.2614123 | 180.5977 | 97.6045 | 1.850301 | 0.237506 | 118.8374 | 0.2970934 | 0.158224 | 79.16821 | 0.1979205 | 0.9583407 | 0.6062516 | 1.023102 | 0.6599244 | 1.023102 | 0.6661895 | 0.00111236 | 0.00067437 | 0.0007916867 | 0.0005224533 | 0.000593765 | 0.00039556
CASE B
[13 empty] | 200 | [8 empty] | 300 | [8 empty] | 400
R | t | R/t | t/R | R_base | H | R_base/H | ν | E [GPa] | LBA | Lamda | cc | Lamda/Cc | GMNA | S_GMNA | S_GMNA/Sy | GMNIA | S_GMNIA | S_GMNIA/Sy |  |  |  | GMNA |  |  | GMNIA | [5 empty] | GMNA |  |  |  |  | GMNIA | [6 empty] | GMNA | GMNIA | GMNA | GMNIA | GMNA | GMNIA
563.4 | 2.254 | 250 | 0.004 | 83.09 | 83.09 | 1 | 0.28 | 193000 | 3.714287 | 90.29884 | 138.0336 | 0.6541801 | 6.60884 | 825.9584 | 4.129792 | 6.3013 | 787.5227 |  |  |  |  | 9.77794 |  |  | 9.07636 | [5 empty] | 12.8645 |  |  |  |  | 11.1995 | [6 empty] | 0.0330442 | 0.0315065 | 0.03259313 | 0.03025453 | 0.03216125 | 0.02799875
563.4 | 1.127 | 500 | 0.002 | 83.09 | 83.09 | 1 | 0.28 | 193000 | 0.9285717 | 127.7018 | 138.0336 | 0.9251504 | 3.06521 | 766.1665 | 3.830833 | 2.64894 | 662.1175 |  |  |  |  | 4.48771 |  |  | 3.60267 | [5 empty] | 5.86149 |  |  |  |  | 4.19878 | [6 empty] | 0.01532605 | 0.0132447 | 0.01495903 | 0.0120089 | 0.014653725 | 0.01049695
563.4 | 0.751 | 700 | 0.001333333 | 83.09 | 83.09 | 1 | 0.28 | 193000 | 0.4126985 | 151.0989 | 138.0336 | 1.094653 | 1.94993 | 731.4185 | 3.657092 | 1.51042 | 566.5583 |  |  |  |  | 2.83739 |  |  | 1.83218 | [5 empty] | 3.65209 |  |  |  |  | 2.13999 | [6 empty] | 0.00974965 | 0.0075521 | 0.009457967 | 0.006107267 | 0.009130225 | 0.005349975
563.4 | 0.563 | 1000 | 0.001 | 83.09 | 83.09 | 1 | 0.28 | 193000 | 0.2321429 | 180.5977 | 138.0336 | 1.30836 | 1.41321 | 707.107 | 3.535535 | 0.977164 | 488.9291 |  |  |  |  | 2.05142 |  |  | 1.12975 | [5 empty] | 2.64472 |  |  |  |  | 1.04655 | [6 empty] | 0.00706605 | 0.00488582 | 0.006838067 | 0.003765833 | 0.0066118 | 0.002616375
CASE C
[13 empty] | 200 | [8 empty] | 300 | [8 empty] | 400
R | t | R/t | t/R | R_base | H | R_base/H | ν | E [GPa] | LBA | Lamda | cc | Lamda/Cc | GMNA |  |  | GMNIA | [5 empty] | GMNA |  |  | GMNIA | [5 empty] | GMNA |  |  |  |  | GMNIA | [6 empty] | GMNA | GMNIA | GMNA | GMNIA | GMNA | GMNIA
563.4 | 2.254 | 250 | 0.004 | 83.09 | 16.618 | 5 | 0.28 | 193000 | 3.714287 | 90.29884 | 138.0336 | 0.6541801 | 2.63414 |  |  | 2.08529 | [5 empty] | 3.80239 |  |  | 2.94901 | [5 empty] | 4.86932 |  |  |  |  | 3.70308 | [6 empty] | 0.0131707 | 0.01042645 | 0.01267463 | 0.009830033 | 0.0121733 | 0.0092577
563.4 | 1.127 | 500 | 0.002 | 83.09 | 16.618 | 5 | 0.28 | 193000 | 0.9285717 | 127.7018 | 138.0336 | 0.9251504 | 1.16731 |  |  | 0.667009 | [5 empty] | 1.61641 |  |  | 0.864393 | [5 empty] | 1.99545 |  |  |  |  | 1.01271 | [6 empty] | 0.00583655 | 0.003335045 | 0.005388033 | 0.00288131 | 0.004988625 | 0.002531775
563.4 | 0.751 | 700 | 0.001333333 | 83.09 | 16.618 | 5 | 0.28 | 193000 | 0.4126985 | 151.0989 | 138.0336 | 1.094653 | 0.701606 |  |  | 0.316509 | [5 empty] | 0.922168 |  |  | 0.389698 | [5 empty] | 1.17495 |  |  |  |  | 0.443385 | [6 empty] | 0.00350803 | 0.001582545 | 0.003073893 | 0.001298993 | 0.002937375 | 0.0011084625
563.4 | 0.563 | 1000 | 0.001 | 83.09 | 16.618 | 5 | 0.28 | 193000 | 0.2321429 | 180.5977 | 138.0336 | 1.30836 | 0.491148 |  |  | 0.183075 | [5 empty] | 0.656236 |  |  | 0.215037 | [5 empty] | 0.775918 |  |  |  |  | 0.247079 | [6 empty] | 0.00245574 | 0.000915375 | 0.002187453 | 0.00071679 | 0.001939795 | 0.0006176975

## Parametric - Study
CASE A
[10 empty] | 200 |  | 300 |  | 400 |  | 200 |  | 300 |  | 400
R | t | R/t | t/R | R_base | H | R_base/H | ν | E [GPa] | LBA | GMNA | GMNIA | GMNA | GMNIA | GMNA | GMNIA | Kp | Kimp | Kp | Kimp | Kp | Kimp | GMNA | GMNIA | GMNA | GMNIA | GMNA | GMNIA
563.4 | 2.254 | 250 | 0.004 | 83.09 | 6.16 | 13.48864 | 0.28 | 193000 | 3.714287 | 1.16538 | 1.27568 | 1.49151 | 1.55066 | 1.72164 | 1.73617 | 0.3137561 | 1.094647 | 0.4015603 | 1.039658 | 0.4635183 | 1.00844 | 0.0058269 | 0.0063784 | 0.0049717 | 0.005168867 | 0.0043041 | 0.004340425
563.4 | 1.127 | 500 | 0.002 | 83.09 | 6.16 | 13.48864 | 0.28 | 193000 | 0.9285717 | 0.577547 | 0.543869 | 0.73131 | 0.649166 | 0.825795 | 0.689415 | 0.6219735 | 0.9416879 | 0.7875644 | 0.8876755 | 0.8893174 | 0.8348501 | 0.002887735 | 0.002719345 | 0.0024377 | 0.002163887 | 0.0020644875 | 0.0017235375
563.4 | 0.751 | 700 | 0.001333333 | 83.09 | 6.16 | 13.48864 | 0.28 | 193000 | 0.4126985 | 0.324588 | 0.266965 | 0.403132 | 0.283758 | 0.42875 | 0.284062 | 0.7865015 | 0.8224734 | 0.9768196 | 0.7038836 | 1.038894 | 0.6625353 | 0.00162294 | 0.001334825 | 0.001343773 | 0.00094586 | 0.001071875 | 0.000710155
563.4 | 0.563 | 1000 | 0.001 | 83.09 | 6.16 | 13.48864 | 0.28 | 193000 | 0.2321429 | 0.222472 | 0.134874 | 0.237506 | 0.156736 | 0.237506 | 0.158224 | 0.9583407 | 0.6062516 | 1.023102 | 0.6599244 | 1.023102 | 0.6661895 | 0.00111236 | 0.00067437 | 0.0007916867 | 0.0005224533 | 0.000593765 | 0.00039556
CASE B
[10 empty] | 200 |  | 300 |  | 400
R | t | R/t | t/R | R_base | H | R_base/H | ν | E [GPa] | LBA | GMNA | GMNIA | GMNA | GMNIA | GMNA | GMNIA | [6 empty] | GMNA | GMNIA | GMNA | GMNIA | GMNA | GMNIA
563.4 | 2.254 | 250 | 0.004 | 83.09 | 83.09 | 1 | 0.28 | 193000 | 3.714287 | 6.60884 | 6.3013 | 9.77794 | 9.07636 | 12.8645 | 11.1995 | [6 empty] | 0.0330442 | 0.0315065 | 0.03259313 | 0.03025453 | 0.03216125 | 0.02799875
563.4 | 1.127 | 500 | 0.002 | 83.09 | 83.09 | 1 | 0.28 | 193000 | 0.9285717 | 3.06521 | 2.64894 | 4.48771 | 3.60267 | 5.86149 | 4.19878 | [6 empty] | 0.01532605 | 0.0132447 | 0.01495903 | 0.0120089 | 0.014653725 | 0.01049695
563.4 | 0.751 | 700 | 0.001333333 | 83.09 | 83.09 | 1 | 0.28 | 193000 | 0.4126985 | 1.94993 | 1.51042 | 2.83739 | 1.83218 | 3.65209 | 2.13999 | [6 empty] | 0.00974965 | 0.0075521 | 0.009457967 | 0.006107267 | 0.009130225 | 0.005349975
563.4 | 0.563 | 1000 | 0.001 | 83.09 | 83.09 | 1 | 0.28 | 193000 | 0.2321429 | 1.41321 | 0.977164 | 2.05142 | 1.12975 | 2.64472 | 1.04655 | [6 empty] | 0.00706605 | 0.00488582 | 0.006838067 | 0.003765833 | 0.0066118 | 0.002616375
CASE C
[10 empty] | 200 |  | 300 |  | 400
R | t | R/t | t/R | R_base | H | R_base/H | ν | E [GPa] | LBA | GMNA | GMNIA | GMNA | GMNIA | GMNA | GMNIA | [6 empty] | GMNA | GMNIA | GMNA | GMNIA | GMNA | GMNIA
563.4 | 2.254 | 250 | 0.004 | 83.09 | 16.618 | 5 | 0.28 | 193000 | 3.714287 | 2.63414 | 2.08529 | 3.80239 | 2.94901 | 4.86932 | 3.70308 | [6 empty] | 0.0131707 | 0.01042645 | 0.01267463 | 0.009830033 | 0.0121733 | 0.0092577
563.4 | 1.127 | 500 | 0.002 | 83.09 | 16.618 | 5 | 0.28 | 193000 | 0.9285717 | 1.16731 | 0.667009 | 1.61641 | 0.864393 | 1.99545 | 1.01271 | [6 empty] | 0.00583655 | 0.003335045 | 0.005388033 | 0.00288131 | 0.004988625 | 0.002531775
563.4 | 0.751 | 700 | 0.001333333 | 83.09 | 16.618 | 5 | 0.28 | 193000 | 0.4126985 | 0.701606 | 0.316509 | 0.922168 | 0.389698 | 1.17495 | 0.443385 | [6 empty] | 0.00350803 | 0.001582545 | 0.003073893 | 0.001298993 | 0.002937375 | 0.0011084625
563.4 | 0.563 | 1000 | 0.001 | 83.09 | 16.618 | 5 | 0.28 | 193000 | 0.2321429 | 0.491148 | 0.183075 | 0.656236 | 0.215037 | 0.775918 | 0.247079 | [6 empty] | 0.00245574 | 0.000915375 | 0.002187453 | 0.00071679 | 0.001939795 | 0.0006176975

## ECCS
ECCS material modelling
1) | Fy
| 0<Ts<600 | Ts [C] | fy [MPa] | E [GPa]
|  | 0 | 303.5 | 207000
2) | E | 50 | 297.9352 | 207144.3825
| 0<Ts<600 | 100 | 289.6751 | 205238.43
|  | 150 | 279.34 | 202313.0025
3) | Fy | 200 | 267.0143 | 198864.9
| 600<Ts<1000 | 250 | 252.6629 | 194856.8625
|  | 300 | 236.1888 | 189717.57
4) | E | 350 | 217.4488 | 182341.6425
| 600<Ts<800 | 400 | 196.2581 | 171089.64
|  | 450 | 172.3898 | 153788.0625
|  | 500 | 145.5701 | 127729.35
|  | 550 | 115.4719 | 89671.8825
|  | 600 | 81.70504 | 35839.98
|  | 650 | 54.63 | 26889.3
|  | 700 | 37.82077 | 17926.2
|  | 750 | 26.43387 | 8963.1
|  | 800 | 18.21 | 0
|  | 850 | 11.99195 | -
|  | 900 | 7.125652 | -
|  | 950 | 3.213529 | -
|  | 1000 | 0 | -
|  | Ts [C] | fy [MPa]
|  | 0 | 215
|  | 1000 | 0

## EC3
T | K | Fy [MPa] | E [GPa]
20 | 1 | 303.5 | 207000
100 | 1 | 303.5 | 207000
200 | 0.89 | 270.115 | 184230
300 | 0.78 | 236.73 | 161460
400 | 0.65 | 197.275 | 134550
500 | 0.53 | 160.855 | 109710
600 | 0.3 | 91.05 | 62100
700 | 0.13 | 39.455 | 26910
800 | 0.07 | 21.245 | 14490
900 | 0.05 | 15.175 | 10350
1000 | 0.03 | 9.105 | 6210
1100 | 0.02 | 6.07 | 4140
1200 | 0 | 0 | 0

## AS4100
T | Fy | E
20 | 303.5 | 206470.9
100 | 303.5 | 202505.1
214 | 303.5 | 192634.1
215 | 303.5 | 192523.2
400 | 222.1268 | 161817.8
500 | 178.1413 | 132340.5
600 | 134.1558 | 85432.1
700 | 90.17029 | 66257.92
800 | 46.18478 | 38256.33
905 | 0 | 15931.49
1000 | - | 0

## Combined T + EP
ECCS |  |  |  | EC3 |  |  |  | AS4100
T | Pcoll | T/Tref | P/Pref | T | Pcoll | T/Tref | P/Pref | T | Pcoll | T/Tref | P/Pref
0 | 1.202 | 0 | 1 | 0 | 1.202 | 0 | 1 | 0 | 1.202 | 0 | 1
100 | 1.72612 | 0.1333333 | 1.43604 | 100 | 1.81192 | 0.09090909 | 1.507421 | 100 | 1.79956 | 0.1111111 | 1.497138
300 | 1.34243 | 0.4 | 1.11683 | 300 | 1.26498 | 0.2727273 | 1.052396 | 300 | 1.47263 | 0.3333333 | 1.22515
500 | 0.796203 | 0.6666667 | 0.6623985 | 500 | 0.834586 | 0.4545455 | 0.6943311 | 500 | 0.911238 | 0.5555556 | 0.7581015
700 | 0.165882 | 0.9333333 | 0.138005 | 700 | 0.195749 | 0.6363636 | 0.1628527 | 700 | 0.454598 | 0.7777778 | 0.3782013
750 | 0.103935 | 1 | 0.08646839 | 750 | 0.145478 | 0.6818182 | 0.12103 | 750 | 0.344063 | 0.8333333 | 0.2862421
|  |  |  | 950 | 0.0574951 | 0.8636364 | 0.04783286 | 800 | 0.233413 | 0.8888889 | 0.1941872
|  |  |  | 1100 | 0.0282652 | 1 | 0.02351514 | 900 | 0.0159128 | 1 | 0.0132386

## Sheet4
|  | ECCS |  | EC3 |  | AS4100 |  | ECCS |  | EC3 |  | AS4100
D6 |  | D6 | 500 | D6 | 500 | D6 | 500 | D6 | 100 | D6 | 500 | D6 | 500
d | P | d | P | d | P | d | P | d | P | d | P | d | P
0 | 0 | 3.05267 | 0 | 3.07459 | 0 | 3.06796 | 0 | 0.867043 | 0 | 0.869226 | 0 | 0.869772 | 0
0.0268063 | 0.0496266 | 3.02889 | 0.0443887 | 3.04744 | 0.0460052 | 3.04531 | 0.0457494 | 0.847451 | 0.0497463 | 0.84987 | 0.0497752 | 0.849999 | 0.0497707
0.0536623 | 0.0985087 | 3.00501 | 0.0876747 | 3.02018 | 0.0910091 | 3.02258 | 0.0905973 | 0.827857 | 0.0990741 | 0.830508 | 0.0991121 | 0.83022 | 0.0990937
0.0940459 | 0.170433 | 2.96901 | 0.150321 | 2.97906 | 0.156445 | 2.98833 | 0.156022 | 0.798452 | 0.172225 | 0.801453 | 0.172288 | 0.800539 | 0.172231
0.154868 | 0.275165 | 2.91453 | 0.238977 | 2.91686 | 0.249725 | 2.93653 | 0.249173 | 0.754311 | 0.280059 | 0.757839 | 0.280186 | 0.755986 | 0.280032
0.246738 | 0.425119 | 2.83145 | 0.358618 | 2.82208 | 0.376806 | 2.85787 | 0.377693 | 0.688008 | 0.437548 | 0.692339 | 0.43783 | 0.689076 | 0.437442
0.386338 | 0.633779 | 2.7038 | 0.509992 | 2.67621 | 0.538014 | 2.73741 | 0.546271 | 0.588302 | 0.66416 | 0.593862 | 0.664813 | 0.588477 | 0.663876
0.601446 | 0.909027 | 2.50553 | 0.675772 | 2.44767 | 0.713592 | 2.55001 | 0.74095 | 0.437867 | 0.982035 | 0.445413 | 0.983786 | 0.436815 | 0.981569
0.986616 | 1.18544 | 2.18988 | 0.795705 | 2.07985 | 0.834586 | 2.2553 | 0.911238 | 0.208597 | 1.40751 | 0.219762 | 1.41266 | 0.206156 | 1.40741
1.78042 | 1.01123 | 1.98018 | 0.796203 | 1.83388 | 0.829023 | 1.71131 | 0.906734 | 0.0760911 | 1.61796 | 0.0895708 | 1.62535 | 0.0732288 | 1.61862
2.87798 | 0.778172 | 1.65356 | 0.748393 | 1.45765 | 0.771012 | 1.15483 | 0.796872 | -0.000547036 | 1.72612 | 0.0145805 | 1.73517 | -0.00332307 | 1.72764
4.25731 | 0.608013 | 1.16343 | 0.659049 | 0.899405 | 0.673705 | 0.613641 | 0.697664 | -0.0983195 | 1.72387 | -0.0284945 | 1.79349 | -0.0474655 | 1.78521
6.06902 | 0.510454 | 0.450663 | 0.551875 | 0.363724 | 0.59458 | -0.145988 | 0.598405 | -0.207174 | 1.66933 | -0.0636388 | 1.81192 | -0.0858818 | 1.79956
6.48043 | 0.50197 | 0.0715016 | 0.510658 | -0.142681 | 0.539201 | -0.547691 | 0.564143 | -0.370131 | 1.57725 | -0.12516 | 1.78741 | -0.148738 | 1.77158
6.87563 | 0.496624 | -0.470875 | 0.469878 | -0.414167 | 0.516906 | -0.947629 | 0.538107 | -0.61221 | 1.43015 | -0.216015 | 1.7409 | -0.24152 | 1.72331
7.44297 | 0.49279 | -1.26635 | 0.431757 | -0.815738 | 0.490222 | -1.34226 | 0.519626 | -0.967156 | 1.25541 | -0.351537 | 1.66077 | -0.379656 | 1.64006
8.24935 | 0.490205 | -2.38303 | 0.41199 | -1.41274 | 0.462664 | -1.91649 | 0.50408 | -1.48214 | 1.06966 | -0.554363 | 1.53519 | -0.587016 | 1.51488
9.0185 | 0.487666 | -2.64741 | 0.411578 | -2.26573 | 0.444556 | -2.72488 | 0.492788 | -2.18875 | 0.895381 | -0.853532 | 1.36489 | -0.892207 | 1.34385
9.75339 | 0.485277 | -2.90515 | 0.412687 | -2.30946 | 0.443827 | -3.84056 | 0.490424 | -3.15283 | 0.758298 | -1.29044 | 1.17999 | -1.33767 | 1.16002
9.92953 | 0.486582 | -3.28154 | 0.414059 | -2.37457 | 0.442852 | -5.36625 | 0.48771 | -4.0635 | 0.682305 | -1.904 | 0.997235 | -1.96153 | 0.980405
10.194 | 0.486761 | -3.82249 | 0.414522 | -2.47135 | 0.441635 | -6.80028 | 0.476674 | -4.90442 | 0.637866 | -2.7333 | 0.839602 | -2.80333 | 0.825724
10.452 | 0.487798 | -4.59571 | 0.415824 | -2.61518 | 0.440048 | -8.17235 | 0.467274 | -6.05162 | 0.593867 | -3.89369 | 0.715885 | -3.257 | 0.77286
10.7039 | 0.495206 | -5.70446 | 0.411153 | -2.82752 | 0.438925 | -9.49531 | 0.456291 | -7.60479 | 0.549784 | -4.9514 | 0.653627 | -3.9141 | 0.713492
11.0819 | 0.513411 | -7.29248 | 0.398519 | -3.13899 | 0.438177 | -10.7746 | 0.441953 | -9.04013 | 0.521039 | -5.91551 | 0.616134 | -4.83144 | 0.657963
11.4577 | 0.533546 | -8.80912 | 0.387296 | -3.59138 | 0.43825 | -12.0173 | 0.416751 | -10.3876 | 0.508238 | -7.23507 | 0.57766 | -6.07485 | 0.606417
11.8207 | 0.572595 | -10.2666 | 0.372906 | -4.23915 | 0.436972 | -12.3205 | 0.411485 | -10.7116 | 0.51085 | -8.45911 | 0.553128 | -7.74497 | 0.558363
12.3413 | 0.684187 | -11.676 | 0.349293 | -5.16112 | 0.43695 | -12.6206 | 0.407444 | -11.0305 | 0.513118 | -9.61679 | 0.537947 | -9.27747 | 0.532181
13.0831 | 1.01712 | -13.0271 | 0.330833 | -6.04425 | 0.434704 | -13.0646 | 0.404609 | -11.3446 | 0.513651 | -10.7184 | 0.530066 | -9.64465 | 0.532088
13.2736 | 1.10822 | -13.356 | 0.333662 | -6.90419 | 0.428638 | -13.5042 | 0.406958 | -11.8038 | 0.525901 | -11.3144 | 0.529842 | -10.0059 | 0.532637
13.4612 | 1.21209 | -13.6861 | 0.336139 | -8.15311 | 0.419542 | -13.9425 | 0.410268 | -12.4852 | 0.563934 | -12.1711 | 0.55937 | -10.5373 | 0.531568
13.7393 | 1.39588 | -14.1745 | 0.342305 | -9.36127 | 0.4101 | -14.5872 | 0.427101 | -13.4446 | 0.741706 | -12.2161 | 0.563126 | -11.3101 | 0.529835